## Sheet1
Wavelength/nm | EQE/%
304.18169 | 1.13813
310.892 | 2.78153
315.3764 | 5.80458
318.08288 | 9.4947
322.62937 | 13.76772
324.85383 | 17.72799
327.63798 | 21.92958
329.02297 | 27.22519
332.86259 | 31.83331
335.08172 | 36.90765
337.30389 | 41.34608
339.8189 | 46.59551
342.29811 | 50.24168
344.86635 | 54.95458
347.08371 | 57.58625
348.28603 | 61.58256
354.34769 | 66.06039
356.01939 | 68.32867
358.32723 | 72.89451
366.28805 | 74.72809
368.95654 | 77.225
376.72912 | 77.06298
385.69433 | 78.82452
394.17673 | 81.0194
401.85718 | 83.36677
410.34299 | 84.8504
419.31211 | 85.79292
428.28429 | 86.0982
436.58522 | 86.0321
448.04734 | 84.30352
457.91437 | 82.53002
461.51143 | 80.9391
469.81253 | 80.83761
478.78067 | 81.98665
487.32002 | 81.58321
489.32475 | 79.37013
497.86318 | 79.1591
506.16519 | 78.8667
517.62741 | 77.11793
527.73106 | 75.38304
537.83558 | 73.4652
548.37623 | 71.56503
556.67846 | 71.22776
563.82369 | 69.27326
569.57754 | 67.00581
572.5288 | 64.05896
574.50544 | 61.20585
577.93359 | 56.40526
581.7424 | 52.98154
582.69696 | 48.84241
583.83144 | 46.17384
585.41992 | 42.39242
586.95159 | 38.76429
588.07848 | 33.77317
591.76516 | 29.08362
592.90168 | 25.98921
594.93615 | 22.76989
596.86025 | 19.17584
598.55617 | 16.38424
603.68382 | 12.69366
605.88545 | 8.40218
610.65001 | 4.91279
616.46041 | 1.93799
628.09564 | 0.49772
636.47317 | 0.05136
645.22264 | 0.01412
654.15869 | 0.05501