## Sheet1
Wavelength/nm | EQE/%
305.85951 | 0.05168
314.94298 | 0.74354
320.99864 | 3.30149
327.06332 | 7.22441
329.44468 | 9.59437
332.05513 | 12.57359
334.82065 | 15.12915
338.34108 | 19.06451
340.37905 | 22.54671
342.76682 | 25.11186
344.4257 | 27.65976
346.60236 | 30.96839
349.14764 | 34.53898
353.23803 | 38.6346
357.77521 | 43.80363
360.46661 | 46.49828
367.00034 | 52.646
370.23761 | 56.0925
372.72297 | 59.1019
376.40254 | 62.95927
379.86291 | 65.57651
382.57982 | 68.22666
384.375 | 70.81138
390.01638 | 73.47948
396.54555 | 72.66031
398.57624 | 70.42947
405.23898 | 71.78727
412.40096 | 73.23148
419.11082 | 73.72351
426.12263 | 74.61216
432.69314 | 74.80673
434.85062 | 73.07072
441.42112 | 73.71343
448.16733 | 74.18719
454.7698 | 73.16685
458.72299 | 74.08841
465.00629 | 74.98503
472.2412 | 75.52654
479.18168 | 76.54721
485.47927 | 76.63116
490.42878 | 74.12312
496.47555 | 73.96811
501.8714 | 72.77686
505.12233 | 75.18355
511.5392 | 75.58892
518.55101 | 76.38171
525.56281 | 76.75281
532.57462 | 77.17283
539.58643 | 79.80189
545.27616 | 77.89252
550.50872 | 80.4215
553.99709 | 77.55532
555.73251 | 73.07512
556.45726 | 69.17334
557.48976 | 65.76438
559.62017 | 59.81682
561.09336 | 52.86824
561.76924 | 49.87681
562.04822 | 42.8558
562.26098 | 38.9493
563.2933 | 35.04104
565.08391 | 31.26262
565.23714 | 25.88321
566.55463 | 22.27492
567.50524 | 19.16703
568.76795 | 15.44347
569.9118 | 10.89728
570.70137 | 8.07022
573.71489 | 5.17603
581.65728 | 2.03453
588.66908 | 1.33139
598.13084 | 0.53604