## Sheet1
Wavelength/nm | EQE/%
320.38835 | 2.54572
322.97735 | 8.32097
325.56634 | 14.90219
328.80259 | 20.40856
330.74434 | 28.8706
339.15858 | 39.8827
349.51456 | 45.78967
359.87055 | 52.63694
371.52104 | 53.30467
380.58252 | 50.88371
390.29126 | 47.52224
403.23625 | 48.32387
406.47249 | 52.08397
410.35599 | 55.97819
415.53398 | 61.61824
420.71197 | 67.12397
427.18447 | 71.15164
431.06796 | 73.56825
440.7767 | 74.50529
449.19094 | 75.57709
460.19417 | 75.5734
468.60841 | 75.7049
478.31715 | 75.97029
489.96764 | 76.36937
499.67638 | 76.36611
509.38511 | 76.6315
518.4466 | 76.89712
528.80259 | 77.02797
540.45307 | 76.62107
550.16181 | 76.61781
559.87055 | 75.94291
569.57929 | 75.80532
579.28803 | 74.99609
588.99676 | 75.26148
600.64725 | 74.58593
610.35599 | 75.11998
620.71197 | 75.25083
630.42071 | 75.3819
639.4822 | 76.0505
650.48544 | 76.0468
659.54693 | 74.96913
666.01942 | 74.16099
671.84466 | 72.68142
680.90615 | 71.87241
691.26214 | 69.31669
702.26537 | 67.29807
710.03236 | 65.41487
721.0356 | 64.73953
730.09709 | 64.06485
740.45307 | 63.79271
750.16181 | 61.10288
760.5178 | 55.8606
766.34304 | 48.73924
770.87379 | 41.61832
774.11003 | 33.02021
780.58252 | 21.73446
790.29126 | 9.23866
801.94175 | 2.78699
814.23948 | 0.49928
830.42071 | 0.35951
842.71845 | 0.35538