## Sheet1
Wavelength/nm | EQE/%
320.53962 | 1.90338
323.60228 | 9.36759
325.18692 | 13.06688
326.77157 | 16.84839
327.56389 | 20.57143
329.54469 | 24.46634
333.86899 | 30.01443
336.27943 | 33.67937
339.6468 | 37.37121
349.1651 | 44.48465
360.31321 | 50.36571
369.92523 | 52.05196
380.79951 | 50.89402
389.54358 | 48.41474
397.70878 | 46.78736
410.9028 | 46.99422
425.42127 | 48.5181
438.74568 | 49.28605
447.81045 | 50.53494
463.84332 | 51.43117
481.27441 | 53.52064
498.32821 | 55.50773
508.64115 | 57.14719
516.03755 | 58.88535
532.36033 | 59.93086
549.41413 | 60.91163
560.0491 | 61.6504
569.11059 | 61.46834
580.06919 | 60.85288
590.42518 | 60.01937
600.07626 | 59.52401
609.45393 | 58.01214
620.72313 | 58.50556
631.02332 | 59.58654
638.48783 | 60.74323
648.4135 | 62.40468
655.48627 | 64.12344
670.37533 | 64.86793
678.35391 | 63.44729
690.41402 | 61.47309
700.72537 | 59.22074
709.38511 | 57.08673
716.50485 | 55.74105
721.16522 | 54.20009
730.09709 | 52.24395
740.51027 | 50.85545
750.63051 | 48.86025
755.16125 | 45.81575
760.49119 | 42.92703
765.71811 | 36.1867
770.63107 | 30.5613
772.84901 | 25.77913
775.22598 | 21.7131
777.60295 | 17.76582
780.11448 | 12.7981
785.52617 | 7.87349
790.17446 | 3.88536
799.33043 | 0.48315
809.38511 | 0.36658
812.94498 | 0.36538
816.18123 | 0.3643
825.14228 | 0.35771
835.27508 | 0.35788
845.30744 | 0.35451