## Sheet1
Wavelength/nm | EQE/%
307.02388 | 2.85977
312.45494 | 3.97117
316.32411 | 6.27336
322.98729 | 10.05208
323.73947 | 13.50946
326.80849 | 16.39384
329.20293 | 20.40197
331.39256 | 24.25326
332.91721 | 27.48375
334.44201 | 30.689
335.96653 | 33.94473
337.87847 | 36.87251
339.11161 | 41.68533
342.45869 | 45.42841
343.60487 | 47.36341
345.13732 | 49.18075
348.1969 | 53.77773
349.63697 | 55.8934
353.25553 | 59.49233
356.63564 | 61.90719
357.00963 | 64.01549
358.83456 | 66.26854
364.30394 | 69.89224
368.27986 | 72.85555
378.15169 | 76.13776
388.16169 | 79.04155
400.87467 | 81.28213
408.8602 | 83.01844
417.75352 | 83.30115
426.41852 | 84.36209
435.06217 | 85.29961
442.663 | 85.53733
450.70615 | 85.48378
459.33567 | 85.65182
468.22884 | 85.96096
477.22272 | 86.10615
486.01975 | 86.33468
494.13967 | 86.42574
502.04178 | 86.64137
510.02499 | 86.79952
518.54818 | 86.74103
527.57615 | 86.73861
536.6029 | 86.95695
545.3967 | 87.18667
553.69314 | 87.40819
561.64283 | 87.39523
569.40756 | 87.21537
578.12996 | 87.02517
586.95975 | 86.96689
595.88809 | 86.93104
604.55944 | 86.84039
613.20965 | 86.58744
620.8135 | 86.27755
628.80028 | 85.79077
637.49123 | 85.47532
646.35787 | 84.56199
655.148 | 83.61629
664.19335 | 82.88477
672.3913 | 82.22916
679.91008 | 81.69044
687.52941 | 80.20006
696.00634 | 80.02916
705.6713 | 79.4487
709.25793 | 77.83214
716.51555 | 76.37526
725.98221 | 75.24729
734.96199 | 73.58998
738.81654 | 72.05806
741.04903 | 70.20411
744.84617 | 68.56763
750.71745 | 65.12216
754.80589 | 63.06461
756.91506 | 60.08829
758.85839 | 57.32144
761.1105 | 54.50253
764.68623 | 49.55179
770.27127 | 35.79314
773.50409 | 29.16231
777.31208 | 20.82385
779.51365 | 17.84679
781.45702 | 15.07153
783.01451 | 12.34662
785.57322 | 8.04812
789.99789 | 4.67475