## Sheet1
Wavelength/nm | EQE/%
302.61586 | 7.51461
310.19664 | 10.81252
316.93859 | 13.67804
321.16121 | 17.08341
324.58468 | 20.57033
327.34584 | 23.42924
329.66516 | 27.47178
334.229 | 33.77332
338.23154 | 39.33486
340.35911 | 42.78787
343.39769 | 46.15006
345.60651 | 48.42058
348.20768 | 51.7487
351.99211 | 56.08749
357.44814 | 59.8648
360.64589 | 63.27559
362.55159 | 65.47963
365.57624 | 68.66792
368.06766 | 72.2961
371.63049 | 75.57882
381.55171 | 78.77307
393.54769 | 81.17291
405.62756 | 82.32188
417.71073 | 84.01733
429.79105 | 85.24043
441.87042 | 86.30748
453.94502 | 86.58643
466.01917 | 86.7897
478.09473 | 87.22744
490.16877 | 87.41354
502.23942 | 87.04095
514.31757 | 87.90629
526.38784 | 87.46933
538.46033 | 87.39988
550.53475 | 87.64957
562.60853 | 87.79198
574.67884 | 87.3636
586.74543 | 86.31918
598.81897 | 86.42257
610.89324 | 86.6469
622.96711 | 86.80491
635.03938 | 86.69957
647.11268 | 86.76278
659.18484 | 86.63988
671.25363 | 85.95869
683.32093 | 85.03171
695.388 | 84.06772
707.8764 | 82.96982
718.33211 | 80.80422
730.47609 | 78.59901
741.98483 | 76.05525
745.80918 | 73.24184
751.27445 | 69.53927
754.2455 | 65.86704
757.81232 | 61.71836
759.45869 | 58.53705
763.11778 | 55.02403
765.7167 | 51.9078
768.02364 | 48.81889
769.59955 | 45.80983
771.72793 | 42.02826
774.13086 | 37.84763
776.18126 | 34.80295
778.3567 | 31.56108
780.05819 | 29.18505
782.4709 | 26.28601
788.08223 | 21.80788
790.11022 | 18.38228
792.96696 | 14.99705
797.44026 | 11.65634
801.56063 | 8.92728
808.81683 | 6.00507
815.78839 | 4.17031
824.82043 | 2.62743
835.37469 | 1.79834
847.44512 | 1.38791
859.5168 | 1.18387
871.59025 | 1.27396
883.6641 | 1.42771
894.09015 | 1.33651