## Sheet1
Wavelengths/nm | EQE/%
303.81679 | 0.44577
309.54198 | 1.3373
313.99491 | 3.71471
319.08397 | 6.98366
322.90076 | 10.69837
326.08142 | 13.37296
329.26209 | 16.34473
332.44275 | 20.5052
334.98728 | 23.47697
336.89567 | 26.74591
338.16794 | 29.71768
341.3486 | 32.39227
343.257 | 36.84993
345.80153 | 40.56464
347.70992 | 43.5364
348.34606 | 46.65676
352.16285 | 51.41159
355.34351 | 56.90936
357.25191 | 60.32689
361.0687 | 64.63596
364.24936 | 68.35067
366.79389 | 71.47103
371.88295 | 73.84844
379.51654 | 75.48291
386.51399 | 77.71174
397.96438 | 79.94056
408.77863 | 82.0208
421.50127 | 83.95245
437.40458 | 85.73551
452.03562 | 86.77563
462.84987 | 87.07281
478.75318 | 87.2214
490.83969 | 87.81575
501.01781 | 87.96434
513.74046 | 87.96434
525.82697 | 88.4101
536.00509 | 88.70728
548.0916 | 88.70728
562.08651 | 87.81575
570.35623 | 88.26152
584.35115 | 87.07281
597.70992 | 86.32987
612.34097 | 85.43834
628.88041 | 83.80386
640.96692 | 82.0208
653.68957 | 80.98068
665.13995 | 80.08915
678.49873 | 80.53492
689.31298 | 80.08915
701.39949 | 79.19762
711.57761 | 78.00892
720.48346 | 76.37444
729.38931 | 77.11738
738.29517 | 76.22585
749.74555 | 75.18574
759.28753 | 73.40267
770.73791 | 70.72808
779.64377 | 68.05349
786.00509 | 64.78455
792.36641 | 61.06984
795.54707 | 56.90936
798.0916 | 52.6003
801.27226 | 48.58841
803.81679 | 44.8737
806.36132 | 39.52452
809.54198 | 35.9584
812.08651 | 30.46062
813.35878 | 26.8945
816.53944 | 22.73403
817.8117 | 17.9792
820.35623 | 13.81872
822.26463 | 10.84695
828.62595 | 7.87519
834.35115 | 4.60624
839.4402 | 2.37741
848.34606 | 0.59435