## Sheet1
Wavelength/nm | EQE/%
300 | 0.37037
309.74478 | 0.37037
320.30162 | 1.2037
330.85847 | 3.33333
339.79118 | 18.14815
349.53596 | 29.62963
359.28074 | 37.96296
369.83759 | 43.05556
380.39443 | 44.72222
389.32715 | 46.94444
400.69606 | 50.92593
410.44084 | 55.27778
419.37355 | 59.44444
429.93039 | 61.94444
439.67517 | 61.57407
450.23202 | 61.66667
460.78886 | 61.85185
468.90951 | 62.03704
480.27842 | 61.66667
489.21114 | 61.75926
499.76798 | 61.2963
511.13689 | 60.92593
519.25754 | 59.81481
530.62645 | 58.42593
539.55916 | 56.57407
549.30394 | 55.37037
560.67285 | 53.7963
569.60557 | 52.12963
579.35035 | 50.74074
589.90719 | 49.35185
599.65197 | 48.14815
609.39675 | 47.12963
619.14153 | 46.2963
630.51044 | 45.74074
639.44316 | 45
650 | 44.44444
660.55684 | 43.61111
669.48956 | 42.03704
680.0464 | 40
690.60325 | 37.03704
700.34803 | 32.96296
710.90487 | 29.07407
720.64965 | 25.18519
730.39443 | 21.66667
740.95128 | 19.25926
750.69606 | 16.48148
760.44084 | 15.55556
770.18561 | 14.16667
779.93039 | 12.59259
789.67517 | 11.2037
799.41995 | 10.09259
809.16473 | 9.35185
818.90951 | 8.98148
831.09049 | 8.14815
838.39907 | 7.96296
849.76798 | 7.31481
860.32483 | 6.57407
870.06961 | 6.11111
880.62645 | 5.64815
890.37123 | 5.09259
901.74014 | 4.25926
909.86079 | 3.24074
920.41763 | 2.5
930.16241 | 1.66667
941.53132 | 1.01852
950.46404 | 0.55556
959.39675 | 0.46296
971.57773 | 0.27778
980.51044 | 0.37037
989.44316 | 0.27778
999.18794 | 0.37037