## Sheet1
Wavelength/nm | EQE/%
352.37739 | 68.11867
355.22972 | 70.59334
358.08001 | 72.80753
362.3416 | 74.37048
372.96688 | 74.63097
380.03776 | 73.19826
382.85525 | 71.24457
385.67273 | 69.29088
394.86313 | 67.20695
403.35147 | 65.90449
416.09012 | 64.73227
428.13388 | 65.25326
436.64169 | 66.42547
445.15667 | 68.50941
451.54188 | 69.94211
459.35582 | 72.93777
469.98827 | 74.10999
482.74947 | 75.80318
499.03945 | 75.93343
512.48119 | 74.10999
523.80341 | 72.93777
533.00099 | 71.76556
543.61294 | 70.33285
557.06288 | 69.55137
569.10357 | 69.68162
581.85862 | 70.59334
588.94897 | 71.63531
600.28657 | 72.41679
612.3375 | 73.84949
622.96688 | 74.63097
633.58908 | 74.50072
642.08767 | 74.50072
652.7109 | 74.50072
656.23865 | 72.80753
664.01774 | 71.37482
669.66604 | 69.16064
676.72565 | 66.29522
683.08626 | 64.60203
690.86331 | 62.90883
698.6383 | 60.95514
704.99686 | 59.00145
712.06364 | 57.04776
719.13555 | 55.7453
724.08178 | 54.31259
731.15061 | 52.61939
739.64407 | 51.96816
748.1324 | 50.6657
753.78378 | 48.84226
759.43515 | 47.01881
765.79576 | 45.32562
772.86664 | 43.89291
777.8016 | 41.0275
784.86326 | 38.42258
790.51053 | 36.07815
794.03726 | 34.2547
798.26913 | 32.04052
803.20306 | 29.04486
806.01952 | 26.96093
809.53703 | 23.96527
813.0576 | 21.36035
817.99154 | 18.36469
821.51622 | 16.28075
829.27891 | 12.76411
835.63338 | 10.28944
841.98579 | 7.55427
848.33411 | 4.29812
855.40088 | 2.34443
867.4303 | 1.04197
878.75662 | 0.39074
895.04352 | 0.13025
908.49858 | 0
920.53824 | 0