## Sheet1
Wavelength/nm | EQE/%
301.77866 | 1.47167
310.67194 | 5.51711
318.19148 | 10.92945
320.1581 | 16.31077
327.55888 | 20.65458
328.59971 | 21.83886
332.6087 | 28.57562
341.50198 | 34.46155
353.57944 | 40.78395
359.88142 | 46.72397
367.58893 | 51.6288
374.11067 | 56.53411
378.26087 | 62.42198
383.41635 | 70.64073
388.27353 | 78.36926
396.25316 | 79.38316
400.41645 | 79.6926
404.57974 | 79.9781
408.74303 | 80.2636
412.90632 | 80.6927
416.64557 | 81.33338
420.34628 | 82.30516
424.00843 | 83.3328
428.05607 | 84.14489
431.64113 | 85.05289
435.64672 | 85.84759
439.27382 | 86.92855
443.43711 | 87.48928
447.6004 | 87.70298
451.76369 | 87.70128
455.92698 | 87.69958
460.09027 | 87.69787
464.25356 | 87.69617
468.41685 | 87.59873
472.58014 | 87.5013
476.74343 | 87.53549
480.90672 | 87.77313
485.07001 | 88.30993
489.2333 | 89.01426
493.39659 | 89.69466
497.55988 | 90.41096
501.72317 | 91.0076
505.88646 | 91.5444
510.04975 | 91.9735
514.21304 | 92.39063
518.37633 | 92.71203
522.53962 | 92.91376
526.70291 | 93.10353
530.8662 | 93.12576
535.02949 | 93.12405
539.19278 | 92.91892
543.35607 | 92.66591
547.51936 | 92.30521
551.68265 | 91.93254
555.84594 | 91.57183
560.00923 | 91.22309
564.17252 | 90.76665
568.33581 | 90.29825
572.4991 | 89.84181
576.66239 | 89.36144
580.82568 | 88.82123
584.98897 | 88.34086
589.15225 | 87.93229
593.31554 | 87.54765
597.47883 | 87.19891
601.64212 | 86.99377
605.80541 | 86.9083
609.9687 | 86.91857
614.13199 | 87.06047
618.29528 | 87.35793
622.45857 | 87.66736
626.62186 | 87.95286
630.78515 | 88.16656
634.94844 | 88.29649
639.11173 | 88.41446
643.27502 | 88.47259
647.43831 | 88.38712
651.6016 | 88.30165
655.76489 | 87.94094
660.176 | 87.45192
664.00473 | 87.05802
668.25476 | 86.67933
672.41805 | 86.24682
676.58134 | 85.77842
680.74463 | 85.28608
684.90792 | 84.84161
689.07121 | 84.5886
693.2345 | 84.5869
697.39779 | 84.75273
701.56108 | 85.2297
705.72437 | 85.74256
709.88766 | 86.27936
714.05095 | 86.7683
718.21424 | 87.1974
722.37753 | 87.56666
726.54082 | 87.85216
730.70411 | 88.10176
734.8674 | 88.36333
739.03069 | 88.60096
743.19398 | 88.76679
747.35726 | 88.87279
751.52055 | 88.82322
755.68384 | 88.45055
759.84713 | 87.87444
763.24715 | 87.1
765.05125 | 86.33818
767.82677 | 85.44193
769.90842 | 84.55554
771.64312 | 83.58552
773.37783 | 82.54371
774.76559 | 81.60974
775.45947 | 80.28114
776.84723 | 79.09587
777.27273 | 71.82934
778.4585 | 66.43008
781.42292 | 59.5577
786.56158 | 53.13604
787.94466 | 47.53049
790.31621 | 38.94057
794.4664 | 28.38672
802.17391 | 15.86823
812.2352 | 5.48595
818.48013 | 1.86466
830.27612 | 1.02695
838.6027 | 0.59274
844.15375 | 0.44687