## Sheet1
Wavelength/nm | EQE/%
327.85033 | 71.48343
330.25302 | 73.66006
331.22038 | 76.62972
332.6646 | 78.80698
334.58746 | 80.78591
336.50973 | 82.56682
340.34952 | 84.54448
342.27357 | 86.91945
345.63116 | 87.90733
350.42407 | 88.10219
354.25793 | 88.09966
357.61671 | 89.48358
360.49625 | 90.86782
367.20847 | 91.85349
372.96104 | 92.44375
374.8756 | 91.65041
381.10502 | 91.44827
389.25197 | 91.4429
396.91969 | 91.43784
402.19243 | 91.83039
407.46458 | 92.02493
415.13229 | 92.01987
419.92699 | 92.80879
426.15523 | 92.21062
432.38347 | 91.61245
440.05356 | 92.39946
449.1566 | 91.60138
452.02784 | 90.21334
455.3795 | 89.22103
460.17242 | 89.41589
464.00331 | 88.42326
470.23333 | 88.41915
474.54879 | 89.20838
480.29721 | 88.4125
485.08419 | 86.62717
489.87711 | 86.82202
495.62908 | 87.21426
499.94099 | 86.81538
509.04403 | 86.01729
514.79363 | 85.61746
521.02305 | 85.41532
529.6439 | 83.62746
539.22261 | 81.64094
546.88677 | 80.44776
552.63459 | 79.45386
559.82011 | 78.45902
566.04716 | 77.46481
574.19055 | 76.27132
581.85768 | 76.06824
589.52658 | 76.45922
597.19667 | 77.24623
603.4261 | 77.0441
609.6573 | 77.43603
619.24432 | 78.22178
629.78921 | 78.80888
637.93794 | 79.39756
644.64304 | 78.00699
650.87246 | 77.80486
655.65945 | 76.01953
660.43872 | 71.65993
663.29988 | 66.90557
666.16282 | 62.74527
668.06551 | 57.99153
669.96584 | 52.44573
673.77123 | 42.93826
676.14663 | 36.006
678.04458 | 29.66812
680.90574 | 24.91375
683.28292 | 18.57555
686.62272 | 13.62285
689.96252 | 8.67015
694.73645 | 2.52839
702.39883 | 0.74115
708.14843 | 0.34131