## Sheet1
Wavelength/nm | EQE/%
300.63042 | 1.66178
308.19543 | 1.85728
314.49961 | 4.00782
318.91253 | 7.13587
321.4342 | 9.67742
323.32545 | 13.39198
327.10796 | 18.27957
330.26005 | 22.58065
332.78172 | 26.88172
335.30339 | 30.79179
338.45548 | 35.09286
342.23798 | 39.58944
344.75965 | 44.47703
348.54216 | 49.56012
352.95508 | 55.42522
356.73759 | 59.7263
360.52009 | 64.02737
368.08511 | 68.71945
370.60678 | 70.67449
378.17179 | 71.652
385.10638 | 72.62952
394.56265 | 72.62952
399.60599 | 73.80254
404.64933 | 72.62952
409.69267 | 75.36657
416.62727 | 75.36657
422.30102 | 76.34409
431.12687 | 77.71261
438.06147 | 78.49462
443.10481 | 79.27664
448.77857 | 80.64516
457.60441 | 80.84066
462.64775 | 80.25415
470.21277 | 79.27664
478.4082 | 80.05865
484.08195 | 80.05865
492.9078 | 79.66764
501.10323 | 79.08113
510.5595 | 78.10362
520.64618 | 77.71261
526.95035 | 76.14858
534.51537 | 74.19355
540.81954 | 72.04301
548.38455 | 71.84751
556.57998 | 72.62952
561.62333 | 73.02053
568.55792 | 73.02053
576.75335 | 73.02053
582.42711 | 73.02053
591.88337 | 72.62952
600.0788 | 71.4565
608.27423 | 70.86999
617.10008 | 70.28348
622.77384 | 68.91496
627.81718 | 67.93744
631.59968 | 65.5914
634.12136 | 62.46334
637.27344 | 60.31281
639.79511 | 56.98925
640.42553 | 54.2522
642.31678 | 51.12414
643.57762 | 47.40958
644.83846 | 43.89052
646.72971 | 39.78495
647.36013 | 35.48387
648.62096 | 30.98729
651.14263 | 25.7087
653.03388 | 21.79863
656.18597 | 16.12903
658.70764 | 11.43695
661.22931 | 8.5044
666.27266 | 5.18084
670.68558 | 2.44379
680.77226 | 1.46628
689.59811 | 1.27077
699.05437 | 1.27077