## Sheet1
Wavelength/nm | EQE/%
301.89125 | 1.66178
310.08668 | 1.66178
313.86919 | 4.20332
318.91253 | 7.72239
322.69504 | 10.85044
324.9015 | 15.34702
328.99921 | 20.2346
331.52088 | 23.94917
335.30339 | 29.03226
337.82506 | 33.91984
340.97715 | 38.22092
346.02049 | 43.89052
349.17258 | 48.3871
353.5855 | 54.2522
360.52009 | 62.07234
368.08511 | 67.54643
374.38928 | 72.04301
380.69346 | 75.17107
390.78014 | 76.9306
400.23641 | 77.3216
414.10559 | 80.05865
423.56186 | 82.20919
431.12687 | 83.96872
447.51773 | 85.92375
458.86525 | 87.87879
468.95193 | 86.70577
478.4082 | 88.6608
489.75571 | 87.87879
500.47281 | 88.26979
510.5595 | 87.48778
520.64618 | 87.09677
530.73286 | 85.14174
538.92829 | 83.57771
550.27581 | 82.9912
560.99291 | 84.55523
571.07959 | 85.14174
579.90544 | 84.94624
586.20961 | 84.16422
591.88337 | 83.18671
598.18755 | 81.81818
606.38298 | 79.27664
613.31757 | 77.3216
621.513 | 75.17107
629.70843 | 72.23851
632.86052 | 68.32845
636.01261 | 64.41838
639.1647 | 59.9218
641.05595 | 54.64321
644.20804 | 48.7781
646.09929 | 41.73998
649.25138 | 34.89736
651.14263 | 29.22776
654.29472 | 23.55816
657.44681 | 16.71554
661.85973 | 10.45943
666.27266 | 6.15836
669.10954 | 2.44379
685.8156 | 1.66178
697.79354 | 1.27077