## Sheet1
Wavelength/nm | EQE/%
302.95921 | 8.2998
311.61183 | 16.95468
314.60568 | 21.12427
316.85827 | 23.72165
319.11039 | 26.35321
320.61103 | 28.16455
321.68667 | 33.18903
322.8046 | 35.10298
323.90717 | 38.14664
325.38367 | 41.73372
326.86014 | 45.3225
327.95855 | 48.67208
329.07393 | 50.77404
332.01928 | 53.83616
337.98074 | 57.56085
346.11011 | 59.82745
352.95626 | 61.11933
359.79549 | 62.91993
368.17765 | 63.4218
374.62902 | 65.70301
379.55353 | 68.10213
383.71885 | 70.24748
385.98101 | 72.14088
389.21121 | 74.50776
396.21413 | 76.73397
403.04192 | 79.37609
410.638 | 81.60168
419.00831 | 82.97517
427.38597 | 83.80798
435.768 | 84.31917
444.86963 | 84.48997
452.53982 | 84.77058
460.92778 | 84.84594
469.32261 | 84.41558
477.89758 | 84.09084
484.44885 | 83.78712
494.51775 | 82.34144
503.04822 | 81.28336
510.88141 | 80.09308
518.96356 | 79.28861
527.36612 | 78.28959
535.76831 | 77.31855
542.64871 | 76.09074
548.00674 | 74.65016
556.41158 | 73.48334
564.81389 | 72.50297
569.74766 | 71.17519
577.82523 | 69.07934
586.2392 | 67.24133
594.81761 | 66.25304
601.77128 | 65.60034
609.72802 | 66.01893
617.51122 | 66.94662
625.8285 | 67.90543
633.57155 | 69.24604
640.98194 | 70.77861
648.70416 | 72.46899
657.08124 | 73.34375
663.41343 | 75.04283
669.24616 | 76.08226
677.6216 | 77.0782
686.00503 | 77.4866
693.54315 | 76.96423
705.22772 | 75.85106
713.50075 | 74.48007
721.52717 | 73.10096
729.55769 | 71.41945
737.59402 | 69.31116
743.3432 | 67.14756
747.17717 | 65.61781
751.29043 | 63.02781
752.72189 | 59.79455
754.15634 | 57.12586
756.09736 | 54.59266
757.2699 | 52.49028
758.83212 | 49.77257
760.70609 | 46.56259
761.83852 | 43.67063
763.06956 | 41.00425
764.70944 | 38.18398
766.20237 | 34.95356
767.26922 | 32.2103
768.64438 | 29.22772
770.48528 | 26.04607
772.03303 | 23.05735
773.33337 | 20.90368
775.27865 | 18.05772
776.97599 | 14.75035
778.40204 | 12.6992
779.84248 | 10.30887
783.0195 | 7.07209
788.81738 | 3.88988
793.4207 | 1.86663
800.30065 | 0.67187