## Sheet1
Wavelength/nm | EQE/%
304.48024 | 8.61131
305.95886 | 12.04213
307.83583 | 14.22085
310.0912 | 16.61314
312.0405 | 19.08068
314.13846 | 21.83271
316.08528 | 24.48294
318.66231 | 27.257
320.5904 | 29.68221
322.40957 | 32.10485
325.98876 | 34.62386
329.35702 | 37.25095
331.29958 | 38.83453
335.12285 | 40.58686
341.37905 | 43.20059
345.15866 | 45.66951
349.32054 | 48.06756
356.22091 | 50.04576
362.00184 | 51.6594
368.31206 | 53.53556
374.38674 | 55.4771
380.84084 | 57.55814
387.04313 | 59.46262
390.35289 | 61.50667
395.79994 | 63.12576
403.22224 | 66.11365
410.05514 | 68.37977
416.65662 | 69.90555
422.22658 | 70.63872
430.59888 | 71.86563
438.97432 | 72.86158
448.03636 | 72.8506
455.75224 | 72.86411
464.14981 | 72.23239
472.54393 | 71.85424
480.94494 | 70.96929
489.34639 | 70.0526
497.73649 | 69.97027
506.83485 | 70.38092
514.51023 | 70.2808
522.90869 | 69.58346
531.31017 | 68.664
539.85654 | 67.60526
544.41896 | 66.0858
551.19447 | 64.55983
557.7068 | 62.35821
564.97993 | 60.29129
570.46275 | 58.74877
576.61356 | 57.23266
584.87236 | 55.58881
593.2805 | 54.17962
601.10423 | 53.78408
610.05869 | 54.16257
619.3045 | 54.24594
625.9818 | 54.71275
636.7323 | 55.53107
645.19298 | 55.86619
653.89371 | 57.02355
661.28259 | 58.14875
669.61262 | 59.64637
677.5033 | 60.53792
686.94779 | 60.49932
694.53327 | 61.01165
703.00433 | 61.20715
711.39202 | 61.30195
719.98811 | 61.02703
728.17552 | 60.89461
736.20803 | 59.06723
741.57416 | 57.03074
745.04402 | 54.23577
749.26779 | 52.08157
750.34371 | 49.72833
752.39321 | 46.57436
754.23828 | 43.08605
755.78343 | 40.28777
757.01058 | 37.90852
758.64901 | 35.19421
760.72942 | 31.7586
762.03882 | 28.93839
763.60057 | 26.25486
764.82962 | 23.73546
766.47243 | 20.69984
768.04626 | 17.12759
769.88537 | 14.07778
771.99462 | 11.19151
775.78614 | 8.77736
780.18593 | 5.86104
786.78372 | 3.33755
795.33163 | 1.54674
800.29333 | 1.21023