## Sheet1
Wavelength/nm | EQE/%
303.88364 | 0.64831
307.18841 | 5.09006
311.62654 | 10.70123
315.82694 | 14.52771
316.52624 | 19.22016
320.32961 | 25.36877
323.89078 | 30.96471
326.8087 | 36.94567
329.18724 | 42.51329
332.15007 | 46.8855
335.34867 | 51.49056
341.7911 | 57.06807
347.58929 | 61.39058
356.7668 | 64.53777
368.86329 | 66.36267
381.61631 | 69.18114
392.12815 | 73.23827
401.31209 | 77.38958
412.25231 | 81.5069
424.27448 | 85.00499
436.87938 | 88.08696
449.63239 | 89.95199
462.38541 | 90.47823
475.13843 | 90.46059
487.89144 | 90.17872
500.64446 | 89.99594
513.39747 | 89.39919
525.30029 | 88.55186
535.5027 | 86.67842
547.40552 | 85.90684
560.15853 | 85.68662
572.91155 | 85.76146
585.66456 | 86.58717
598.41758 | 87.6595
610.51407 | 87.30947
621.5437 | 85.22035
632.81429 | 83.82066
639.96692 | 81.80219
647.88807 | 80.10279
654.84086 | 79.07669
663.52288 | 77.87833
669.59155 | 74.1043
674.01984 | 67.7021
677.85282 | 61.76217
679.90845 | 55.71062
682.07129 | 51.39729
683.29624 | 45.84788
684.85469 | 41.3416
686.65847 | 35.53746
688.29537 | 30.76677
689.77925 | 25.15882
692.13703 | 19.44098
695.67649 | 14.03535
698.87517 | 8.07204
703.50163 | 4.19186
711.87298 | 1.78663
724.73317 | 1.18944
737.48618 | 1.11235
746.59548 | 1.65177