## Sheet1
Wavelength/nm | EQE/%
350 | 63.83838
360 | 70.20398
370 | 73.70246
380 | 75.51295
390 | 79.51396
400 | 82.1029
410 | 85.49209
420 | 87.78962
430 | 87.60417
440 | 88.13748
450 | 88.58576
460 | 88.47603
470 | 86.28685
480 | 84.562
490 | 85.64788
500 | 87.04793
510 | 87.23328
520 | 86.81889
530 | 86.99855
540 | 87.0866
550 | 87.40802
560 | 87.47858
570 | 88.17364
580 | 88.23179
590 | 88.45873
600 | 87.94557
610 | 86.87178
620 | 85.37003
630 | 84.55312
640 | 84.28819
650 | 83.93775
660 | 84.07137
670 | 84.24308
680 | 84.63283
690 | 85.25492
700 | 86.2881
710 | 86.7023
720 | 87.07852
730 | 87.18018
740 | 86.30149
750 | 83.83299
760 | 74.33271
770 | 55.46666
780 | 32.04012
790 | 13.95198
800 | 4.77136
810 | 1.35075
820 | 0.33605
830 | 0.08261
840 | 0.02055
850 | 0.00489
860 | 0.00142
870 | 0.000523425
880 | 0.000263455
890 | 0.00016758
900 | 0.00011289