## Sheet1
Wavelength [nm] | EQE [%]
1100 | 0.0002515198
1090 | 0.000265961
1080 | 0.0003075688
1070 | 0.0002821133
1060 | 0.0002626551
1050 | 0.0003237505
1040 | 0.0003222945
1030 | 0.0003656273
1020 | 0.0003711767
1010 | 0.0003796058
1000 | 0.0004316401
990 | 0.0004410343
980 | 0.000501698
970 | 0.0005395361
960 | 0.0006718165
950 | 0.0007470963
940 | 0.0009416957
930 | 0.00110895
920 | 0.001379323
910 | 0.001531833
900 | 0.001892297
890 | 0.002854216
880 | 0.003229781
870 | 0.004274268
860 | 0.00587427
850 | 0.005359586
840 | 0.008537249
830 | 0.02338947
820 | 0.08056626
810 | 0.3123062
800 | 1.10289
790 | 3.394685
780 | 9.206983
770 | 20.69731
760 | 34.95844
750 | 44.91037
740 | 49.43577
730 | 51.72052
720 | 53.54727
710 | 55.18767
700 | 57.11014
690 | 58.75989
680 | 60.52295
670 | 62.31421
660 | 64.16201
650 | 65.89296
640 | 67.41877
630 | 68.67702
620 | 70.08903
610 | 71.4111
600 | 71.64365
590 | 71.65912
580 | 72.55494
570 | 72.53019
560 | 72.91069
550 | 73.49762
540 | 73.42272
530 | 73.77128
520 | 73.93867
510 | 74.85448
500 | 75.68605
490 | 74.55627
480 | 74.03247
470 | 73.73612
460 | 74.64882
450 | 73.97896
440 | 73.62283
430 | 71.86543
420 | 72.45307
410 | 71.39718
400 | 70.5082
390 | 69.43628
380 | 68.0372
370 | 63.54026
360 | 62.01422
350 | 50.76421