## Sheet1
W/NM | EQE/%
404.11717 | 90.93386
412.37188 | 91.1513
420.6266 | 91.40325
428.88131 | 91.66171
434.71121 | 91.57401
442.94649 | 90.67873
449.5918 | 88.94233
457.99392 | 88.71838
466.02753 | 88.44743
474.28224 | 88.03452
482.02104 | 87.59061
489.67385 | 87.29111
498.78843 | 86.91475
506.32085 | 86.58441
514.26602 | 86.27088
528.00556 | 85.97285
540.09729 | 85.97285
552.60598 | 85.61086
563.02988 | 84.88688
576.43433 | 83.81538
584.86102 | 83.65808
593.9756 | 83.44515
602.23032 | 82.40767
610.08376 | 79.8174
611.05254 | 77.87259
612.23072 | 73.66516
614.09647 | 69.63294
615.56637 | 62.08145
617.70791 | 54.88529
619.31897 | 47.42081
621.31934 | 39.60041
623.48853 | 30.04525
625.18874 | 21.53948
627.24114 | 15.74661
628.80018 | 10.52266
632.92753 | 6.1359
636.81413 | 2.72101
641.95613 | 2.17605
647.25504 | 1.62896
653.50938 | 1.08597
661.01459 | 1.08597
668.51981 | 0.90498