## Sheet1
Wavelength/nm | EQE/%
301.88543 | 1.92209
306.76245 | 5.17799
311.63546 | 9.05139
315.29122 | 11.80206
316.50338 | 13.71069
318.93353 | 16.62977
322.58093 | 20.67158
325.01616 | 22.80475
327.4463 | 25.72383
330.36015 | 29.586
331.47327 | 34.18168
334.72219 | 36.72652
335.92708 | 39.75788
338.35796 | 42.56469
339.83909 | 44.95983
341.99178 | 48.70224
344.42532 | 51.09739
346.04008 | 53.86677
349.27688 | 58.28282
353.33875 | 61.3516
360.06741 | 66.81552
372.49705 | 65.35598
377.41732 | 61.93167
383.56285 | 58.39509
389.70729 | 55.02692
399.51634 | 53.04344
412.9739 | 54.92962
419.25535 | 57.41672
425.18951 | 59.50534
430.06014 | 63.74674
434.12541 | 66.29158
439.00105 | 69.75955
448.1199 | 73.50695
457.72963 | 77.08969
473.70454 | 77.43328
485.48735 | 76.80776
499.78851 | 74.48746
514.49105 | 73.21504
529.18656 | 73.02792
543.87933 | 73.26494
558.73507 | 75.34822
568.34616 | 76.92003
578.12733 | 79.24033
592.81145 | 80.81214
607.49799 | 82.00971
622.18308 | 83.43183
636.87569 | 83.6938
647.90247 | 82.75819
658.94016 | 80.13851
673.65216 | 77.40655
688.35082 | 76.73291
703.04536 | 76.69549
717.73651 | 77.182
732.42984 | 77.3317
747.12463 | 77.25685
761.81942 | 77.182
776.51226 | 77.40655
791.2005 | 78.34215
805.8902 | 79.05321
820.57553 | 80.4379
835.28777 | 77.66851
848.7842 | 73.55186
853.70218 | 70.48308
859.8482 | 66.87165
864.77066 | 63.11053
868.47077 | 59.01259
872.16507 | 55.81283
874.63085 | 53.23056
875.87355 | 50.42375
878.34223 | 47.3924
882.03035 | 45.14695
885.72865 | 41.32969
888.20121 | 37.69955
890.67074 | 34.53721
895.59247 | 30.88836
898.41445 | 27.32772
900.531 | 24.64602
906.67501 | 21.34521
910.36822 | 18.31386
915.29358 | 14.10364
921.84522 | 10.88725
930.03091 | 7.46086
940.19643 | 4.45624
958.23183 | 1.77239
972.93219 | 0.83679
987.62964 | 0.35028
997.42657 | 0.238