## Sheet1
Ag_wavelengths | Ag_n
306.84907 | 0.391
314.55996 | 0.20509
338.50433 | 0.12869
383.55221 | 0.09202
433.87597 | 0.07216
489.4756 | 0.06859
516.26083 | 0.06859
535.70451 | 0.06621
571.86047 | 0.07216
629.89512 | 0.07878
664.39124 | 0.08183
727.22298 | 0.09529
788.98313 | 0.11188
827.29138 | 0.12373
868.52713 | 0.13837
929.40264 | 0.15518
1006.51163 | 0.18166
1052.80438 | 0.19546
1109.59416 | 0.21171
1197.2549 | 0.24839
1306.01915 | 0.29168
1408.07114 | 0.33065
1523.14181 | 0.38795
1621.35431 | 0.44092
1724.43684 | 0.4944
1833.20109 | 0.55093
1939.12449 | 0.62428
1987.01322 | 0.65739