## Sheet1
BCP_wavelengths | BCP_n
330 | 1.99227
331 | 1.989294
332 | 1.986318
333 | 1.983342
334 | 1.980366
335 | 1.97739
336 | 1.974414
337 | 1.971438
338 | 1.968462
339 | 1.965486
340 | 1.96251
341 | 1.959391
342 | 1.956272
343 | 1.953153
344 | 1.950034
345 | 1.946915
346 | 1.943796
347 | 1.940677
348 | 1.937558
349 | 1.934439
350 | 1.93132
351 | 1.928266
352 | 1.925212
353 | 1.922158
354 | 1.919104
355 | 1.91605
356 | 1.912996
357 | 1.909942
358 | 1.906888
359 | 1.903834
360 | 1.90078
361 | 1.898437
362 | 1.896094
363 | 1.893751
364 | 1.891408
365 | 1.889065
366 | 1.886722
367 | 1.884379
368 | 1.882036
369 | 1.879693
370 | 1.87735
371 | 1.874498
372 | 1.871646
373 | 1.868794
374 | 1.865942
375 | 1.86309
376 | 1.860238
377 | 1.857386
378 | 1.854534
379 | 1.851682
380 | 1.84883
381 | 1.846116
382 | 1.843402
383 | 1.840688
384 | 1.837974
385 | 1.83526
386 | 1.832546
387 | 1.829832
388 | 1.827118
389 | 1.824404
390 | 1.82169
391 | 1.81978
392 | 1.81787
393 | 1.81596
394 | 1.81405
395 | 1.81214
396 | 1.81023
397 | 1.80832
398 | 1.80641
399 | 1.8045
400 | 1.80259
401 | 1.801115
402 | 1.79964
403 | 1.798165
404 | 1.79669
405 | 1.795215
406 | 1.79374
407 | 1.792265
408 | 1.79079
409 | 1.789315
410 | 1.78784
411 | 1.786748
412 | 1.785656
413 | 1.784564
414 | 1.783472
415 | 1.78238
416 | 1.781288
417 | 1.780196
418 | 1.779104
419 | 1.778012
420 | 1.77692
421 | 1.776125
422 | 1.77533
423 | 1.774535
424 | 1.77374
425 | 1.772945
426 | 1.77215
427 | 1.771355
428 | 1.77056
429 | 1.769765
430 | 1.76897
431 | 1.768384
432 | 1.767798
433 | 1.767212
434 | 1.766626
435 | 1.76604
436 | 1.765454
437 | 1.764868
438 | 1.764282
439 | 1.763696
440 | 1.76311
441 | 1.762655
442 | 1.7622
443 | 1.761745
444 | 1.76129
445 | 1.760835
446 | 1.76038
447 | 1.759925
448 | 1.75947
449 | 1.759015
450 | 1.75856
451 | 1.75817
452 | 1.75778
453 | 1.75739
454 | 1.757
455 | 1.75661
456 | 1.75622
457 | 1.75583
458 | 1.75544
459 | 1.75505
460 | 1.75466
461 | 1.753946
462 | 1.753232
463 | 1.752518
464 | 1.751804
465 | 1.75109
466 | 1.750376
467 | 1.749662
468 | 1.748948
469 | 1.748234
470 | 1.74752
471 | 1.746979
472 | 1.746438
473 | 1.745897
474 | 1.745356
475 | 1.744815
476 | 1.744274
477 | 1.743733
478 | 1.743192
479 | 1.742651
480 | 1.74211
481 | 1.741623
482 | 1.741136
483 | 1.740649
484 | 1.740162
485 | 1.739675
486 | 1.739188
487 | 1.738701
488 | 1.738214
489 | 1.737727
490 | 1.73724
491 | 1.736789
492 | 1.736338
493 | 1.735887
494 | 1.735436
495 | 1.734985
496 | 1.734534
497 | 1.734083
498 | 1.733632
499 | 1.733181
500 | 1.73273
501 | 1.732317
502 | 1.731904
503 | 1.731491
504 | 1.731078
505 | 1.730665
506 | 1.730252
507 | 1.729839
508 | 1.729426
509 | 1.729013
510 | 1.7286
511 | 1.728219
512 | 1.727838
513 | 1.727457
514 | 1.727076
515 | 1.726695
516 | 1.726314
517 | 1.725933
518 | 1.725552
519 | 1.725171
520 | 1.72479
521 | 1.724436
522 | 1.724082
523 | 1.723728
524 | 1.723374
525 | 1.72302
526 | 1.722666
527 | 1.722312
528 | 1.721958
529 | 1.721604
530 | 1.72125
531 | 1.720916
532 | 1.720582
533 | 1.720248
534 | 1.719914
535 | 1.71958
536 | 1.719246
537 | 1.718912
538 | 1.718578
539 | 1.718244
540 | 1.71791
541 | 1.7176
542 | 1.71729
543 | 1.71698
544 | 1.71667
545 | 1.71636
546 | 1.71605
547 | 1.71574
548 | 1.71543
549 | 1.71512
550 | 1.71481
551 | 1.714531
552 | 1.714252
553 | 1.713973
554 | 1.713694
555 | 1.713415
556 | 1.713136
557 | 1.712857
558 | 1.712578
559 | 1.712299
560 | 1.71202
561 | 1.711746
562 | 1.711472
563 | 1.711198
564 | 1.710924
565 | 1.71065
566 | 1.710376
567 | 1.710102
568 | 1.709828
569 | 1.709554
570 | 1.70928
571 | 1.709018
572 | 1.708756
573 | 1.708494
574 | 1.708232
575 | 1.70797
576 | 1.707708
577 | 1.707446
578 | 1.707184
579 | 1.706922
580 | 1.70666
581 | 1.706415
582 | 1.70617
583 | 1.705925
584 | 1.70568
585 | 1.705435
586 | 1.70519
587 | 1.704945
588 | 1.7047
589 | 1.704455
590 | 1.70421
591 | 1.703988
592 | 1.703766
593 | 1.703544
594 | 1.703322
595 | 1.7031
596 | 1.702878
597 | 1.702656
598 | 1.702434
599 | 1.702212
600 | 1.70199
601 | 1.70179
602 | 1.70159
603 | 1.70139
604 | 1.70119
605 | 1.70099
606 | 1.70079
607 | 1.70059
608 | 1.70039
609 | 1.70019
610 | 1.69999
611 | 1.699805
612 | 1.69962
613 | 1.699435
614 | 1.69925
615 | 1.699065
616 | 1.69888
617 | 1.698695
618 | 1.69851
619 | 1.698325
620 | 1.69814
621 | 1.69797
622 | 1.6978
623 | 1.69763
624 | 1.69746
625 | 1.69729
626 | 1.69712
627 | 1.69695
628 | 1.69678
629 | 1.69661
630 | 1.69644
631 | 1.696287
632 | 1.696134
633 | 1.695981
634 | 1.695828
635 | 1.695675
636 | 1.695522
637 | 1.695369
638 | 1.695216
639 | 1.695063
640 | 1.69491
641 | 1.69477
642 | 1.69463
643 | 1.69449
644 | 1.69435
645 | 1.69421
646 | 1.69407
647 | 1.69393
648 | 1.69379
649 | 1.69365
650 | 1.69351
651 | 1.693378
652 | 1.693246
653 | 1.693114
654 | 1.692982
655 | 1.69285
656 | 1.692718
657 | 1.692586
658 | 1.692454
659 | 1.692322
660 | 1.69219
661 | 1.69207
662 | 1.69195
663 | 1.69183
664 | 1.69171
665 | 1.69159
666 | 1.69147
667 | 1.69135
668 | 1.69123
669 | 1.69111
670 | 1.69099
671 | 1.690876
672 | 1.690762
673 | 1.690648
674 | 1.690534
675 | 1.69042
676 | 1.690306
677 | 1.690192
678 | 1.690078
679 | 1.689964
680 | 1.68985
681 | 1.689752
682 | 1.689654
683 | 1.689556
684 | 1.689458
685 | 1.68936
686 | 1.689262
687 | 1.689164
688 | 1.689066
689 | 1.688968
690 | 1.68887
691 | 1.688773
692 | 1.688676
693 | 1.688579
694 | 1.688482
695 | 1.688385
696 | 1.688288
697 | 1.688191
698 | 1.688094
699 | 1.687997
700 | 1.6879
701 | 1.68806
702 | 1.68822
703 | 1.68838
704 | 1.68854
705 | 1.6887
706 | 1.68886
707 | 1.68902
708 | 1.68918
709 | 1.68934
710 | 1.6895
711 | 1.689152
712 | 1.688804
713 | 1.688456
714 | 1.688108
715 | 1.68776
716 | 1.687412
717 | 1.687064
718 | 1.686716
719 | 1.686368
720 | 1.68602
721 | 1.685593
722 | 1.685166
723 | 1.684739
724 | 1.684312
725 | 1.683885
726 | 1.683458
727 | 1.683031
728 | 1.682604
729 | 1.682177
730 | 1.68175
731 | 1.68141
732 | 1.68107
733 | 1.68073
734 | 1.68039
735 | 1.68005
736 | 1.67971
737 | 1.67937
738 | 1.67903
739 | 1.67869
740 | 1.67835
741 | 1.678116
742 | 1.677882
743 | 1.677648
744 | 1.677414
745 | 1.67718
746 | 1.676946
747 | 1.676712
748 | 1.676478
749 | 1.676244
750 | 1.67601
751 | 1.675882
752 | 1.675754
753 | 1.675626
754 | 1.675498
755 | 1.67537
756 | 1.675242
757 | 1.675114
758 | 1.674986
759 | 1.674858
760 | 1.67473
761 | 1.674716
762 | 1.674702
763 | 1.674688
764 | 1.674674
765 | 1.67466
766 | 1.674646
767 | 1.674632
768 | 1.674618
769 | 1.674604
770 | 1.67459
771 | 1.674673
772 | 1.674756
773 | 1.674839
774 | 1.674922
775 | 1.675005
776 | 1.675088
777 | 1.675171
778 | 1.675254
779 | 1.675337
780 | 1.67542
781 | 1.675475
782 | 1.67553
783 | 1.675585
784 | 1.67564
785 | 1.675695
786 | 1.67575
787 | 1.675805
788 | 1.67586
789 | 1.675915
790 | 1.67597
791 | 1.67607
792 | 1.67617
793 | 1.67627
794 | 1.67637
795 | 1.67647
796 | 1.67657
797 | 1.67667
798 | 1.67677
799 | 1.67687
800 | 1.67697
801 | 1.676905
802 | 1.67684
803 | 1.676775
804 | 1.67671
805 | 1.676645
806 | 1.67658
807 | 1.676515
808 | 1.67645
809 | 1.676385
810 | 1.67632
811 | 1.676328
812 | 1.676336
813 | 1.676344
814 | 1.676352
815 | 1.67636
816 | 1.676368
817 | 1.676376
818 | 1.676384
819 | 1.676392
820 | 1.6764
821 | 1.676402
822 | 1.676404
823 | 1.676406
824 | 1.676408
825 | 1.67641
826 | 1.676412
827 | 1.676414
828 | 1.676416
829 | 1.676418
830 | 1.67642
831 | 1.676384
832 | 1.676348
833 | 1.676312
834 | 1.676276
835 | 1.67624
836 | 1.676204
837 | 1.676168
838 | 1.676132
839 | 1.676096
840 | 1.67606
841 | 1.676002
842 | 1.675944
843 | 1.675886
844 | 1.675828
845 | 1.67577
846 | 1.675712
847 | 1.675654
848 | 1.675596
849 | 1.675538
850 | 1.67548
851 | 1.675433
852 | 1.675386
853 | 1.675339
854 | 1.675292
855 | 1.675245
856 | 1.675198
857 | 1.675151
858 | 1.675104
859 | 1.675057
860 | 1.67501
861 | 1.674967
862 | 1.674924
863 | 1.674881
864 | 1.674838
865 | 1.674795
866 | 1.674752
867 | 1.674709
868 | 1.674666
869 | 1.674623
870 | 1.67458
871 | 1.674535
872 | 1.67449
873 | 1.674445
874 | 1.6744
875 | 1.674355
876 | 1.67431
877 | 1.674265
878 | 1.67422
879 | 1.674175
880 | 1.67413
881 | 1.674116
882 | 1.674102
883 | 1.674088
884 | 1.674074
885 | 1.67406
886 | 1.674046
887 | 1.674032
888 | 1.674018
889 | 1.674004
890 | 1.67399
891 | 1.67398
892 | 1.67397
893 | 1.67396
894 | 1.67395
895 | 1.67394
896 | 1.67393
897 | 1.67392
898 | 1.67391
899 | 1.6739
900 | 1.67389
901 | 1.673886
902 | 1.673882
903 | 1.673878
904 | 1.673874
905 | 1.67387
906 | 1.673866
907 | 1.673862
908 | 1.673858
909 | 1.673854
910 | 1.67385
911 | 1.673828
912 | 1.673806
913 | 1.673784
914 | 1.673762
915 | 1.67374
916 | 1.673718
917 | 1.673696
918 | 1.673674
919 | 1.673652
920 | 1.67363
921 | 1.673599
922 | 1.673568
923 | 1.673537
924 | 1.673506
925 | 1.673475
926 | 1.673444
927 | 1.673413
928 | 1.673382
929 | 1.673351
930 | 1.67332
931 | 1.673286
932 | 1.673252
933 | 1.673218
934 | 1.673184
935 | 1.67315
936 | 1.673116
937 | 1.673082
938 | 1.673048
939 | 1.673014
940 | 1.67298
941 | 1.672951
942 | 1.672922
943 | 1.672893
944 | 1.672864
945 | 1.672835
946 | 1.672806
947 | 1.672777
948 | 1.672748
949 | 1.672719
950 | 1.67269
951 | 1.672657
952 | 1.672624
953 | 1.672591
954 | 1.672558
955 | 1.672525
956 | 1.672492
957 | 1.672459
958 | 1.672426
959 | 1.672393
960 | 1.67236
961 | 1.672335
962 | 1.67231
963 | 1.672285
964 | 1.67226
965 | 1.672235
966 | 1.67221
967 | 1.672185
968 | 1.67216
969 | 1.672135
970 | 1.67211
971 | 1.672088
972 | 1.672066
973 | 1.672044
974 | 1.672022
975 | 1.672
976 | 1.671978
977 | 1.671956
978 | 1.671934
979 | 1.671912
980 | 1.67189
981 | 1.67187
982 | 1.67185
983 | 1.67183
984 | 1.67181
985 | 1.67179
986 | 1.67177
987 | 1.67175
988 | 1.67173
989 | 1.67171
990 | 1.67169
991 | 1.671673
992 | 1.671656
993 | 1.671639
994 | 1.671622
995 | 1.671605
996 | 1.671588
997 | 1.671571
998 | 1.671554
999 | 1.671537
1000 | 1.67152