## Sheet1
C60_wavelengths | C60_n
300 | 2.23691
310 | 2.15507
320 | 2.02218
330 | 1.94298
340 | 2.06804
350 | 2.30392
360 | 2.46352
370 | 2.48618
380 | 2.41889
390 | 2.33107
400 | 2.26238
410 | 2.22065
420 | 2.2005
430 | 2.19559
440 | 2.20169
450 | 2.21593
460 | 2.23592
470 | 2.25904
480 | 2.2822
490 | 2.3019
500 | 2.31469
510 | 2.31792
520 | 2.31061
530 | 2.29378
540 | 2.27026
550 | 2.24377
560 | 2.21796
570 | 2.1957
580 | 2.1791
590 | 2.16994
600 | 2.16429
610 | 2.15975
620 | 2.15506
630 | 2.14964
640 | 2.14333
650 | 2.13627
660 | 2.1287
670 | 2.12094
680 | 2.11323
690 | 2.10578
700 | 2.09873
710 | 2.09214
720 | 2.08604
730 | 2.08041
740 | 2.07524
750 | 2.07048
760 | 2.0661
770 | 2.06204
780 | 2.05827
790 | 2.05477
800 | 2.05149
810 | 2.04842
820 | 2.04554
830 | 2.04282
840 | 2.04026
850 | 2.03783
860 | 2.03553
870 | 2.03334
880 | 2.03126
890 | 2.02928
900 | 2.02739
910 | 2.02559
920 | 2.02387
930 | 2.02222
940 | 2.02064
950 | 2.01912
960 | 2.01767
970 | 2.01628
980 | 2.01494
990 | 2.01365
1000 | 2.01241
1010 | 2.01122
1020 | 2.01007
1030 | 2.00896
1040 | 2.00789
1050 | 2.00686
1060 | 2.00586
1070 | 2.0049
1080 | 2.00397
1090 | 2.00307
1100 | 2.0022
1110 | 2.00136
1120 | 2.00055
1130 | 1.99976
1140 | 1.99899
1150 | 1.99825
1160 | 1.99753
1170 | 1.99683
1180 | 1.99615
1190 | 1.9955
1200 | 1.99486
1210 | 1.99486
1220 | 1.99486
1230 | 1.99486
1240 | 1.99486
1250 | 1.99486
1260 | 1.99486
1270 | 1.99486
1280 | 1.99486
1290 | 1.99486
1300 | 1.99486
1310 | 1.99486
1320 | 1.99486
1330 | 1.99486
1340 | 1.99486
1350 | 1.99486
1360 | 1.99486
1370 | 1.99486
1380 | 1.99486
1390 | 1.99486
1400 | 1.99486
1410 | 1.99486
1420 | 1.99486
1430 | 1.99486
1440 | 1.99486
1450 | 1.99486
1460 | 1.99486
1470 | 1.99486
1480 | 1.99486
1490 | 1.99486
1500 | 1.99486
1510 | 1.99486
1520 | 1.99486
1530 | 1.99486
1540 | 1.99486
1550 | 1.99486
1560 | 1.99486
1570 | 1.99486
1580 | 1.99486
1590 | 1.99486
1600 | 1.99486
1610 | 1.99486
1620 | 1.99486
1630 | 1.99486
1640 | 1.99486
1650 | 1.99486
1660 | 1.99486
1670 | 1.99486
1680 | 1.99486
1690 | 1.99486
1700 | 1.99486
1710 | 1.99486
1720 | 1.99486
1730 | 1.99486
1740 | 1.99486
1750 | 1.99486
1760 | 1.99486
1770 | 1.99486
1780 | 1.99486
1790 | 1.99486