## Sheet1
Ca_wavelengths | Ca_n
310 | 1
349.99972 | 1.12256
363.94801 | 1.20249
381.9745 | 1.2946
394.03232 | 1.37452
408.07998 | 1.45445
422.00411 | 1.52144
439.03596 | 1.60746
451.09445 | 1.66912
465.14245 | 1.74829
479.19001 | 1.81604
495.22547 | 1.88379
509.27371 | 1.95686
524.31733 | 2.01852
538.23883 | 2.07409
552.28687 | 2.14717
566.33417 | 2.20274
582.37289 | 2.27582
603.38284 | 2.36793
623.51977 | 2.44786
648.50843 | 2.54605
678.59312 | 2.6747
704.57348 | 2.77899
736.64825 | 2.88937
753.68027 | 2.9693
770.71291 | 3.03705
796.81787 | 3.14133
824.91235 | 3.25171
845.9198 | 3.33773
869.91294 | 3.4169
889.06097 | 3.50292
898.01062 | 3.54631
1600 | 6
2480 | 7