## Sheet1
ITO_wavelengths | ITO_k
371.04309 | 0.0324
372.62683 | 0.0322
374.21057 | 0.03201
375.79428 | 0.03182
377.37799 | 0.03164
378.96173 | 0.03146
380.54544 | 0.03128
382.12912 | 0.0311
383.71283 | 0.03093
385.29654 | 0.03076
386.88022 | 0.0306
388.4639 | 0.03044
390.04758 | 0.03028
391.63126 | 0.03012
393.2149 | 0.02997
394.79855 | 0.02982
396.3822 | 0.02967
397.96585 | 0.02952
399.54947 | 0.02938
401.13312 | 0.02924
402.7167 | 0.0291
404.30032 | 0.02897
405.88391 | 0.02884
407.4675 | 0.02871
409.05109 | 0.02858
410.63467 | 0.02845
412.2182 | 0.02833
413.80176 | 0.02821
415.38531 | 0.02809
416.96881 | 0.02798
418.55234 | 0.02786
420.13583 | 0.02775
421.71933 | 0.02764
423.30283 | 0.02753
424.88629 | 0.02743
426.46973 | 0.02732
428.05316 | 0.02722
429.63663 | 0.02712
431.22003 | 0.02702
432.80341 | 0.02693
434.38681 | 0.02683
435.97022 | 0.02674
437.55356 | 0.02665
439.1369 | 0.02656
440.72028 | 0.02647
442.30356 | 0.02639
443.88687 | 0.0263
445.47015 | 0.02622
447.05347 | 0.02614
448.63672 | 0.02606
450.21997 | 0.02598
451.80316 | 0.02591
453.38638 | 0.02583
454.96957 | 0.02576
456.55273 | 0.02569
458.13592 | 0.02562
459.71906 | 0.02555
461.30219 | 0.02548
462.88531 | 0.02542
464.46835 | 0.02535
466.05145 | 0.02529
467.63452 | 0.02523
469.21753 | 0.02517
470.80054 | 0.02511
472.38355 | 0.02505
473.96649 | 0.02499
475.54947 | 0.02494
477.13242 | 0.02489
478.71533 | 0.02483
480.29819 | 0.02478
481.88104 | 0.02473
483.46393 | 0.02468
485.04678 | 0.02464
486.62955 | 0.02459
488.21234 | 0.02454
489.7951 | 0.0245
491.37784 | 0.02446
492.96054 | 0.02441
494.54327 | 0.02438
496.12592 | 0.02433
497.70859 | 0.0243
499.2912 | 0.02426
500.87384 | 0.02422
502.45639 | 0.02419
504.03891 | 0.02415
505.62149 | 0.02412
507.20395 | 0.02409
508.78644 | 0.02406
510.3689 | 0.02403
511.95132 | 0.024
513.53375 | 0.02397
515.11609 | 0.02395
516.69843 | 0.02392
518.28076 | 0.0239
519.8631 | 0.02387
521.44531 | 0.02385
523.02759 | 0.02383
524.60974 | 0.02381
526.19196 | 0.02379
527.77411 | 0.02377
529.35626 | 0.02375
530.93835 | 0.02373
532.52039 | 0.02372
534.10242 | 0.0237
535.68445 | 0.02369
537.26648 | 0.02368
538.84839 | 0.02366
540.4303 | 0.02365
542.01221 | 0.02364
543.59412 | 0.02363
545.1759 | 0.02362
546.75769 | 0.02362
548.33948 | 0.02361
549.92126 | 0.0236
551.50293 | 0.0236
553.0846 | 0.02359
554.6662 | 0.02359
556.24786 | 0.02359
557.82941 | 0.02358
559.41095 | 0.02358
560.99249 | 0.02358
562.57391 | 0.02358
564.1554 | 0.02359
565.73676 | 0.02359
567.31818 | 0.02359
568.89954 | 0.0236
570.48083 | 0.0236
572.06207 | 0.02361
573.64331 | 0.02361
575.22449 | 0.02362
576.80566 | 0.02363
578.38678 | 0.02364
579.9679 | 0.02365
581.54895 | 0.02366
583.12994 | 0.02367
584.71094 | 0.02368
586.29187 | 0.0237
587.87274 | 0.02371
589.45367 | 0.02372
591.03449 | 0.02374
592.61529 | 0.02375
594.19598 | 0.02377
595.77673 | 0.02379
597.35742 | 0.02381
598.93805 | 0.02383
600.51868 | 0.02385
602.09918 | 0.02387
603.67969 | 0.02389
605.26019 | 0.02391
606.84064 | 0.02393
608.42102 | 0.02396
610.00134 | 0.02398
611.58167 | 0.02401
613.16199 | 0.02403
614.74219 | 0.02406
616.32239 | 0.02409
617.90253 | 0.02412
619.48261 | 0.02415
621.06268 | 0.02418
622.6427 | 0.02421
624.22266 | 0.02424
625.80261 | 0.02427
627.38251 | 0.0243
628.96234 | 0.02434
630.54211 | 0.02437
632.12189 | 0.02441
633.7016 | 0.02444
635.28131 | 0.02448
636.8609 | 0.02452
638.44049 | 0.02455
640.02002 | 0.02459
641.59949 | 0.02463
643.17889 | 0.02467
644.7583 | 0.02471
646.33765 | 0.02476
647.91693 | 0.0248
649.49622 | 0.02484
651.07544 | 0.02489
652.6546 | 0.02493
654.2337 | 0.02498
655.81274 | 0.02502
657.39172 | 0.02507
658.97076 | 0.02512
660.54968 | 0.02517
662.12854 | 0.02522
663.70734 | 0.02526
665.28607 | 0.02532
666.86481 | 0.02537
668.44348 | 0.02542
670.0221 | 0.02547
671.60071 | 0.02553
673.1792 | 0.02558
674.75769 | 0.02564
676.33606 | 0.02569
677.91443 | 0.02575
679.4928 | 0.02581
681.07098 | 0.02586
682.64923 | 0.02592
684.22742 | 0.02598
685.80548 | 0.02604
687.38355 | 0.02611
688.96155 | 0.02617
690.53943 | 0.02623
692.11737 | 0.02629
693.69519 | 0.02636
695.27301 | 0.02642
696.85071 | 0.02649
698.42835 | 0.02655
700.00598 | 0.02662
701.58362 | 0.02669
703.16107 | 0.02676
704.73852 | 0.02683
706.31592 | 0.0269
707.89325 | 0.02697
709.47058 | 0.02704
711.04779 | 0.02712
712.62494 | 0.02719
714.20209 | 0.02726
715.77918 | 0.02734
717.35614 | 0.02741
718.9331 | 0.02749
720.50995 | 0.02757
722.08679 | 0.02764
723.66357 | 0.02772
725.24029 | 0.0278
726.81696 | 0.02788
728.39349 | 0.02797
729.97009 | 0.02805
731.54651 | 0.02813
733.12293 | 0.02821
734.69928 | 0.0283
736.27557 | 0.02838
737.85181 | 0.02847
739.42798 | 0.02856
741.00409 | 0.02865
742.58014 | 0.02873
744.15613 | 0.02882
745.73206 | 0.02891
747.30792 | 0.029
748.88373 | 0.02909
750.45947 | 0.02919
752.03516 | 0.02928
753.61072 | 0.02937
755.18628 | 0.02947
756.76178 | 0.02957
758.33722 | 0.02966
759.91254 | 0.02976
761.48792 | 0.02986
763.06311 | 0.02996
764.63831 | 0.03006
766.21338 | 0.03016
767.78839 | 0.03026
769.3634 | 0.03036
770.93829 | 0.03047
772.51312 | 0.03057
774.08789 | 0.03068
775.6626 | 0.03078
777.23718 | 0.03089
778.81183 | 0.031
780.38635 | 0.03111
781.96075 | 0.03122
783.53509 | 0.03133
785.10944 | 0.03144
786.68366 | 0.03155
788.25781 | 0.03166
789.83191 | 0.03178
791.40594 | 0.03189
792.97992 | 0.03201
794.55383 | 0.03213
796.12762 | 0.03224
797.70136 | 0.03236
799.27502 | 0.03248
800.84869 | 0.0326
802.42224 | 0.03272
803.99573 | 0.03285
805.56909 | 0.03297
807.14246 | 0.03309
808.7157 | 0.03322
810.28888 | 0.03334
811.86194 | 0.03347
813.435 | 0.0336
815.00793 | 0.03373
816.58087 | 0.03386
818.15369 | 0.03399
819.72644 | 0.03412
821.29913 | 0.03425
822.87176 | 0.03439
824.44421 | 0.03452
826.01672 | 0.03466
827.58905 | 0.0348
829.16144 | 0.03493
830.73358 | 0.03507
832.30579 | 0.03521
833.87781 | 0.03535
835.44989 | 0.03549
837.02179 | 0.03564
838.59363 | 0.03578
840.1654 | 0.03593
841.73712 | 0.03607
843.30878 | 0.03622
844.88037 | 0.03637
846.45178 | 0.03652
848.02325 | 0.03667
849.59454 | 0.03682
851.16571 | 0.03697
852.73694 | 0.03712
854.30798 | 0.03728
855.87903 | 0.03743
857.44989 | 0.03759
859.02081 | 0.03775
860.59149 | 0.03791
862.16223 | 0.03807
863.73279 | 0.03823
865.30341 | 0.03839
866.87384 | 0.03855
868.44415 | 0.03872
870.01446 | 0.03888
871.58466 | 0.03905
873.15478 | 0.03922
874.72479 | 0.03939
876.2948 | 0.03956
877.86462 | 0.03973
879.43445 | 0.0399
881.00421 | 0.04008
882.57385 | 0.04025
884.14337 | 0.04043
885.71289 | 0.04061
887.28223 | 0.04078
888.85156 | 0.04096
890.42078 | 0.04115
891.98987 | 0.04133
893.55896 | 0.04151
895.12793 | 0.0417
896.69678 | 0.04188
898.26563 | 0.04207
899.83429 | 0.04226
901.40295 | 0.04245
902.9715 | 0.04264
904.53992 | 0.04283
906.10828 | 0.04303
907.67657 | 0.04322
909.24475 | 0.04342
910.81287 | 0.04362
912.38086 | 0.04381
913.94885 | 0.04401
915.5166 | 0.04422
917.08435 | 0.04442
918.65204 | 0.04462
920.2196 | 0.04483
921.78711 | 0.04504
923.35449 | 0.04525
924.92188 | 0.04546
926.48907 | 0.04567
928.05627 | 0.04588
929.62323 | 0.0461
931.19025 | 0.04631
932.75714 | 0.04653
934.32385 | 0.04675
935.8905 | 0.04697
937.45715 | 0.04719
939.02362 | 0.04741
940.59003 | 0.04764
942.15637 | 0.04787
943.72253 | 0.04809
945.28876 | 0.04832
946.8548 | 0.04856
948.42071 | 0.04879
949.98663 | 0.04902
951.55237 | 0.04926
953.11804 | 0.04949
954.68359 | 0.04973
956.24915 | 0.04997
957.81445 | 0.05022
959.37976 | 0.05046
960.94501 | 0.05071
962.51007 | 0.05095
964.07507 | 0.0512
965.64001 | 0.05145
967.20489 | 0.05171
968.76953 | 0.05196
970.33417 | 0.05222
971.89874 | 0.05247
973.4632 | 0.05273
975.02753 | 0.05299
976.5918 | 0.05326
978.15594 | 0.05352
979.71991 | 0.05379
981.28387 | 0.05406
982.84778 | 0.05433
984.4115 | 0.0546
985.97522 | 0.05487
987.53876 | 0.05515
989.10223 | 0.05543
990.66565 | 0.05571
992.22882 | 0.05599
993.79199 | 0.05627
995.3551 | 0.05656
996.91809 | 0.05685
998.48096 | 0.05713
1011.41669 | 0.05961
1014.80774 | 0.06029
1018.1991 | 0.06097
1021.591 | 0.06166
1024.9834 | 0.06237
1028.37622 | 0.06309
1031.76953 | 0.06382
1035.16333 | 0.06456
1038.55737 | 0.06531
1041.95203 | 0.06608
1045.34717 | 0.06685
1048.7428 | 0.06764
1052.13879 | 0.06845
1055.53528 | 0.06926
1058.93225 | 0.0701
1062.32959 | 0.07094
1065.72742 | 0.0718
1069.12573 | 0.07267
1072.52454 | 0.07356
1075.92371 | 0.07446
1079.32336 | 0.07538
1082.72351 | 0.07632
1086.12415 | 0.07727
1089.52515 | 0.07824
1092.92651 | 0.07923
1096.32849 | 0.08023
1099.73096 | 0.08125
1103.13379 | 0.08229
1106.53711 | 0.08335
1109.94092 | 0.08443
1113.34509 | 0.08554
1116.74976 | 0.08666
1120.15503 | 0.0878
1123.56055 | 0.08897
1126.96655 | 0.09015
1130.37305 | 0.09136
1133.78003 | 0.0926
1137.18738 | 0.09386
1140.59534 | 0.09514
1144.00366 | 0.09646
1147.41235 | 0.0978
1150.82153 | 0.09916
1154.2312 | 0.10056
1157.64136 | 0.10199
1161.052 | 0.10344
1164.46314 | 0.10493
1167.87451 | 0.10645
1171.2865 | 0.10801
1174.69898 | 0.1096
1178.11169 | 0.11123
1181.52515 | 0.1129
1184.93884 | 0.1146
1188.35303 | 0.11635
1191.76782 | 0.11814
1195.18286 | 0.11997
1198.59839 | 0.12185
1202.0144 | 0.12378
1205.43091 | 0.12576
1208.8479 | 0.12779
1212.26526 | 0.12987
1215.68311 | 0.13201
1219.10144 | 0.13421
1222.52026 | 0.13647
1225.93933 | 0.13879
1229.35901 | 0.14119
1232.77905 | 0.14365
1236.19971 | 0.14618
1239.62073 | 0.14879
1243.04224 | 0.15149
1246.46411 | 0.15427
1249.88648 | 0.15713
1253.30933 | 0.16009
1256.73254 | 0.16315
1260.15625 | 0.16632
1263.58044 | 0.16959
1267.00513 | 0.17298
1270.43018 | 0.17649
1273.85571 | 0.18013
1277.28162 | 0.18391
1280.70813 | 0.18783
1284.13501 | 0.19191
1287.56226 | 0.19614
1290.99011 | 0.20055
1294.41834 | 0.20514
1297.84705 | 0.20993
1301.27612 | 0.21492
1304.70581 | 0.22012
1308.13586 | 0.22556
1311.56628 | 0.23125
1314.99731 | 0.23719
1318.42871 | 0.24341
1321.8606 | 0.24993
1325.29285 | 0.25675
1328.72559 | 0.2639
1332.15881 | 0.27139
1335.59253 | 0.27924
1339.02661 | 0.28746
1342.46118 | 0.29608
1345.89612 | 0.3051
1349.33154 | 0.31453
1352.76746 | 0.32438
1356.20386 | 0.33467
1359.64063 | 0.34538
1363.07788 | 0.35651
1366.5155 | 0.36806
1369.95374 | 0.38
1373.39233 | 0.39233
1376.8313 | 0.405
1380.27075 | 0.418
1383.71069 | 0.43129
1387.15112 | 0.44484
1390.59204 | 0.45861
1394.03333 | 0.47255
1397.4751 | 0.48664
1400.91724 | 0.50084
1404.35986 | 0.51512
1407.80298 | 0.52944
1411.24646 | 0.54377
1414.69055 | 0.5581
1418.13501 | 0.5724
1421.57983 | 0.58666
1425.02515 | 0.60084
1428.47095 | 0.61496
1431.91724 | 0.62898
1435.36389 | 0.6429
1438.81091 | 0.65672
1442.25854 | 0.67043
1445.70654 | 0.68402
1449.15503 | 0.6975
1452.60388 | 0.71086
1456.05335 | 0.7241
1459.50317 | 0.73721
1462.95337 | 0.7502
1466.40405 | 0.76308
1469.85523 | 0.77583
1473.30689 | 0.78846
1476.75891 | 0.80098
1480.2113 | 0.81339
1483.66431 | 0.82567
1487.11768 | 0.83785
1490.57153 | 0.84992
1494.02576 | 0.86188
1497.48059 | 0.87374
1500.93579 | 0.8855
1504.39136 | 0.89715
1507.84741 | 0.90871
1511.30396 | 0.92017
1514.76099 | 0.93154
1518.21838 | 0.94281
1521.67615 | 0.954
1525.13452 | 0.9651
1528.59326 | 0.97611
1532.05249 | 0.98704
1535.51196 | 0.99789
1538.97217 | 1.00866
1542.43274 | 1.01936
1545.89368 | 1.02997
1549.3551 | 1.04052
1552.81689 | 1.05099
1556.2793 | 1.06139
1559.74194 | 1.07172
1563.2052 | 1.08199
1566.66882 | 1.09219
1570.13306 | 1.10232
1573.59741 | 1.11239
1577.0625 | 1.1224
1580.52795 | 1.13235
1583.99377 | 1.14224
1587.46021 | 1.15208
1590.92688 | 1.16185
1594.39404 | 1.17157
1597.86169 | 1.18124
1601.32983 | 1.19086
1604.79834 | 1.20042
1608.26733 | 1.20993
1611.73682 | 1.2194
1615.20666 | 1.22881
1618.677 | 1.23818
1622.14771 | 1.2475
1625.6189 | 1.25677
1629.09058 | 1.266
1632.56274 | 1.27518
1636.03528 | 1.28432
1639.50818 | 1.29342
1642.98169 | 1.30248
1646.45544 | 1.3115
1649.92993 | 1.32047
1653.40466 | 1.32941
1656.87988 | 1.33831
1660.35547 | 1.34717
1663.83142 | 1.35599
1667.30798 | 1.36478
1670.78491 | 1.37353
1674.26245 | 1.38225
1677.74023 | 1.39093
1681.21851 | 1.39958
1684.69727 | 1.40819
1688.17651 | 1.41677
1691.65625 | 1.42532
1695.13635 | 1.43384
1698.61682 | 1.44232
1702.09766 | 1.45077