## Sheet1
ITO_wavelengths | ITO_n
371.04309 | 2.08128
372.62683 | 2.07898
374.21057 | 2.0767
375.79428 | 2.07444
377.37799 | 2.07221
378.96173 | 2.07
380.54544 | 2.06781
382.12912 | 2.06563
383.71283 | 2.06348
385.29654 | 2.06135
386.88022 | 2.05924
388.4639 | 2.05714
390.04758 | 2.05507
391.63126 | 2.05301
393.2149 | 2.05097
394.79855 | 2.04894
396.3822 | 2.04693
397.96585 | 2.04494
399.54947 | 2.04297
401.13312 | 2.041
402.7167 | 2.03906
404.30032 | 2.03713
405.88391 | 2.03521
407.4675 | 2.0333
409.05109 | 2.03141
410.63467 | 2.02954
412.2182 | 2.02767
413.80176 | 2.02582
415.38531 | 2.02398
416.96881 | 2.02216
418.55234 | 2.02034
420.13583 | 2.01854
421.71933 | 2.01674
423.30283 | 2.01496
424.88629 | 2.01319
426.46973 | 2.01143
428.05316 | 2.00968
429.63663 | 2.00794
431.22003 | 2.00621
432.80341 | 2.00448
434.38681 | 2.00277
435.97022 | 2.00107
437.55356 | 1.99937
439.1369 | 1.99769
440.72028 | 1.99601
442.30356 | 1.99434
443.88687 | 1.99268
445.47015 | 1.99103
447.05347 | 1.98938
448.63672 | 1.98774
450.21997 | 1.98611
451.80316 | 1.98449
453.38638 | 1.98287
454.96957 | 1.98126
456.55273 | 1.97966
458.13592 | 1.97806
459.71906 | 1.97647
461.30219 | 1.97488
462.88531 | 1.9733
464.46835 | 1.97173
466.05145 | 1.97016
467.63452 | 1.9686
469.21753 | 1.96704
470.80054 | 1.96549
472.38355 | 1.96395
473.96649 | 1.9624
475.54947 | 1.96087
477.13242 | 1.95934
478.71533 | 1.95781
480.29819 | 1.95628
481.88104 | 1.95477
483.46393 | 1.95325
485.04678 | 1.95174
486.62955 | 1.95023
488.21234 | 1.94873
489.7951 | 1.94723
491.37784 | 1.94574
492.96054 | 1.94425
494.54327 | 1.94276
496.12592 | 1.94127
497.70859 | 1.93979
499.2912 | 1.93831
500.87384 | 1.93684
502.45639 | 1.93536
504.03891 | 1.93389
505.62149 | 1.93243
507.20395 | 1.93096
508.78644 | 1.9295
510.3689 | 1.92804
511.95132 | 1.92658
513.53375 | 1.92513
515.11609 | 1.92368
516.69843 | 1.92223
518.28076 | 1.92078
519.8631 | 1.91933
521.44531 | 1.91789
523.02759 | 1.91645
524.60974 | 1.91501
526.19196 | 1.91357
527.77411 | 1.91213
529.35626 | 1.91069
530.93835 | 1.90926
532.52039 | 1.90783
534.10242 | 1.90639
535.68445 | 1.90496
537.26648 | 1.90354
538.84839 | 1.90211
540.4303 | 1.90068
542.01221 | 1.89925
543.59412 | 1.89783
545.1759 | 1.8964
546.75769 | 1.89498
548.33948 | 1.89356
549.92126 | 1.89214
551.50293 | 1.89072
553.0846 | 1.8893
554.6662 | 1.88788
556.24786 | 1.88646
557.82941 | 1.88504
559.41095 | 1.88362
560.99249 | 1.8822
562.57391 | 1.88078
564.1554 | 1.87937
565.73676 | 1.87795
567.31818 | 1.87653
568.89954 | 1.87511
570.48083 | 1.8737
572.06207 | 1.87228
573.64331 | 1.87086
575.22449 | 1.86944
576.80566 | 1.86803
578.38678 | 1.86661
579.9679 | 1.86519
581.54895 | 1.86377
583.12994 | 1.86235
584.71094 | 1.86093
586.29187 | 1.85951
587.87274 | 1.85809
589.45367 | 1.85667
591.03449 | 1.85525
592.61529 | 1.85383
594.19598 | 1.85241
595.77673 | 1.85098
597.35742 | 1.84956
598.93805 | 1.84814
600.51868 | 1.84671
602.09918 | 1.84528
603.67969 | 1.84386
605.26019 | 1.84243
606.84064 | 1.841
608.42102 | 1.83957
610.00134 | 1.83814
611.58167 | 1.83671
613.16199 | 1.83527
614.74219 | 1.83384
616.32239 | 1.8324
617.90253 | 1.83097
619.48261 | 1.82953
621.06268 | 1.82809
622.6427 | 1.82665
624.22266 | 1.82521
625.80261 | 1.82377
627.38251 | 1.82232
628.96234 | 1.82088
630.54211 | 1.81943
632.12189 | 1.81798
633.7016 | 1.81653
635.28131 | 1.81508
636.8609 | 1.81362
638.44049 | 1.81217
640.02002 | 1.81071
641.59949 | 1.80925
643.17889 | 1.80779
644.7583 | 1.80633
646.33765 | 1.80487
647.91693 | 1.8034
649.49622 | 1.80194
651.07544 | 1.80047
652.6546 | 1.799
654.2337 | 1.79752
655.81274 | 1.79605
657.39172 | 1.79457
658.97076 | 1.7931
660.54968 | 1.79162
662.12854 | 1.79013
663.70734 | 1.78865
665.28607 | 1.78716
666.86481 | 1.78567
668.44348 | 1.78418
670.0221 | 1.78269
671.60071 | 1.78119
673.1792 | 1.7797
674.75769 | 1.7782
676.33606 | 1.7767
677.91443 | 1.77519
679.4928 | 1.77369
681.07098 | 1.77218
682.64923 | 1.77067
684.22742 | 1.76915
685.80548 | 1.76764
687.38355 | 1.76612
688.96155 | 1.7646
690.53943 | 1.76308
692.11737 | 1.76155
693.69519 | 1.76002
695.27301 | 1.75849
696.85071 | 1.75696
698.42835 | 1.75542
700.00598 | 1.75389
701.58362 | 1.75235
703.16107 | 1.7508
704.73852 | 1.74926
706.31592 | 1.74771
707.89325 | 1.74615
709.47058 | 1.7446
711.04779 | 1.74304
712.62494 | 1.74148
714.20209 | 1.73992
715.77918 | 1.73836
717.35614 | 1.73679
718.9331 | 1.73522
720.50995 | 1.73364
722.08679 | 1.73207
723.66357 | 1.73049
725.24029 | 1.7289
726.81696 | 1.72732
728.39349 | 1.72573
729.97009 | 1.72414
731.54651 | 1.72255
733.12293 | 1.72095
734.69928 | 1.71935
736.27557 | 1.71774
737.85181 | 1.71614
739.42798 | 1.71453
741.00409 | 1.71291
742.58014 | 1.7113
744.15613 | 1.70968
745.73206 | 1.70806
747.30792 | 1.70643
748.88373 | 1.7048
750.45947 | 1.70317
752.03516 | 1.70153
753.61072 | 1.69989
755.18628 | 1.69825
756.76178 | 1.6966
758.33722 | 1.69496
759.91254 | 1.6933
761.48792 | 1.69165
763.06311 | 1.68999
764.63831 | 1.68833
766.21338 | 1.68666
767.78839 | 1.68499
769.3634 | 1.68332
770.93829 | 1.68164
772.51312 | 1.67996
774.08789 | 1.67828
775.6626 | 1.67659
777.23718 | 1.6749
778.81183 | 1.67321
780.38635 | 1.67151
781.96075 | 1.66981
783.53509 | 1.6681
785.10944 | 1.66639
786.68366 | 1.66468
788.25781 | 1.66296
789.83191 | 1.66124
791.40594 | 1.65952
792.97992 | 1.65779
794.55383 | 1.65606
796.12762 | 1.65432
797.70136 | 1.65258
799.27502 | 1.65084
800.84869 | 1.64909
802.42224 | 1.64734
803.99573 | 1.64559
805.56909 | 1.64383
807.14246 | 1.64207
808.7157 | 1.6403
810.28888 | 1.63853
811.86194 | 1.63676
813.435 | 1.63498
815.00793 | 1.63319
816.58087 | 1.63141
818.15369 | 1.62962
819.72644 | 1.62782
821.29913 | 1.62602
822.87176 | 1.62422
824.44421 | 1.62241
826.01672 | 1.6206
827.58905 | 1.61878
829.16144 | 1.61696
830.73358 | 1.61514
832.30579 | 1.61331
833.87781 | 1.61148
835.44989 | 1.60964
837.02179 | 1.6078
838.59363 | 1.60595
840.1654 | 1.6041
841.73712 | 1.60225
843.30878 | 1.60039
844.88037 | 1.59852
846.45178 | 1.59665
848.02325 | 1.59478
849.59454 | 1.59291
851.16571 | 1.59102
852.73694 | 1.58914
854.30798 | 1.58725
855.87903 | 1.58535
857.44989 | 1.58345
859.02081 | 1.58155
860.59149 | 1.57964
862.16223 | 1.57772
863.73279 | 1.5758
865.30341 | 1.57388
866.87384 | 1.57195
868.44415 | 1.57002
870.01446 | 1.56808
871.58466 | 1.56614
873.15478 | 1.56419
874.72479 | 1.56224
876.2948 | 1.56028
877.86462 | 1.55832
879.43445 | 1.55636
881.00421 | 1.55438
882.57385 | 1.55241
884.14337 | 1.55043
885.71289 | 1.54844
887.28223 | 1.54645
888.85156 | 1.54445
890.42078 | 1.54245
891.98987 | 1.54044
893.55896 | 1.53843
895.12793 | 1.53641
896.69678 | 1.53439
898.26563 | 1.53237
899.83429 | 1.53033
901.40295 | 1.52829
902.9715 | 1.52625
904.53992 | 1.5242
906.10828 | 1.52215
907.67657 | 1.52009
909.24475 | 1.51803
910.81287 | 1.51596
912.38086 | 1.51388
913.94885 | 1.5118
915.5166 | 1.50971
917.08435 | 1.50762
918.65204 | 1.50553
920.2196 | 1.50342
921.78711 | 1.50132
923.35449 | 1.4992
924.92188 | 1.49708
926.48907 | 1.49496
928.05627 | 1.49283
929.62323 | 1.49069
931.19025 | 1.48855
932.75714 | 1.4864
934.32385 | 1.48425
935.8905 | 1.48209
937.45715 | 1.47992
939.02362 | 1.47775
940.59003 | 1.47558
942.15637 | 1.4734
943.72253 | 1.47121
945.28876 | 1.46901
946.8548 | 1.46681
948.42071 | 1.46461
949.98663 | 1.46239
951.55237 | 1.46018
953.11804 | 1.45795
954.68359 | 1.45572
956.24915 | 1.45348
957.81445 | 1.45124
959.37976 | 1.44899
960.94501 | 1.44673
962.51007 | 1.44447
964.07507 | 1.4422
965.64001 | 1.43993
967.20489 | 1.43765
968.76953 | 1.43536
970.33417 | 1.43307
971.89874 | 1.43077
973.4632 | 1.42846
975.02753 | 1.42615
976.5918 | 1.42383
978.15594 | 1.4215
979.71991 | 1.41917
981.28387 | 1.41683
982.84778 | 1.41448
984.4115 | 1.41213
985.97522 | 1.40977
987.53876 | 1.4074
989.10223 | 1.40503
990.66565 | 1.40265
992.22882 | 1.40026
993.79199 | 1.39787
995.3551 | 1.39547
996.91809 | 1.39306
998.48096 | 1.39065
1011.41669 | 1.37037
1014.80774 | 1.36498
1018.1991 | 1.35954
1021.591 | 1.35407
1024.9834 | 1.34856
1028.37622 | 1.34301
1031.76953 | 1.33742
1035.16333 | 1.3318
1038.55737 | 1.32613
1041.95203 | 1.32043
1045.34717 | 1.31468
1048.7428 | 1.30889
1052.13879 | 1.30306
1055.53528 | 1.29719
1058.93225 | 1.29128
1062.32959 | 1.28532
1065.72742 | 1.27932
1069.12573 | 1.27328
1072.52454 | 1.26719
1075.92371 | 1.26105
1079.32336 | 1.25486
1082.72351 | 1.24863
1086.12415 | 1.24236
1089.52515 | 1.23603
1092.92651 | 1.22966
1096.32849 | 1.22323
1099.73096 | 1.21675
1103.13379 | 1.21023
1106.53711 | 1.20365
1109.94092 | 1.19701
1113.34509 | 1.19033
1116.74976 | 1.18359
1120.15503 | 1.17679
1123.56055 | 1.16994
1126.96655 | 1.16303
1130.37305 | 1.15606
1133.78003 | 1.14904
1137.18738 | 1.14195
1140.59534 | 1.1348
1144.00366 | 1.12759
1147.41235 | 1.12032
1150.82153 | 1.11298
1154.2312 | 1.10558
1157.64136 | 1.09811
1161.052 | 1.09057
1164.46314 | 1.08296
1167.87451 | 1.07529
1171.2865 | 1.06754
1174.69898 | 1.05972
1178.11169 | 1.05183
1181.52515 | 1.04386
1184.93884 | 1.03581
1188.35303 | 1.02769
1191.76782 | 1.01948
1195.18286 | 1.01119
1198.59839 | 1.00282
1202.0144 | 0.99437
1205.43091 | 0.98583
1208.8479 | 0.9772
1212.26526 | 0.96849
1215.68311 | 0.95968
1219.10144 | 0.95077
1222.52026 | 0.94178
1225.93933 | 0.93268
1229.35901 | 0.92349
1232.77905 | 0.91419
1236.19971 | 0.90479
1239.62073 | 0.89529
1243.04224 | 0.88568
1246.46411 | 0.87596
1249.88648 | 0.86613
1253.30933 | 0.85618
1256.73254 | 0.84612
1260.15625 | 0.83594
1263.58044 | 0.82564
1267.00513 | 0.81523
1270.43018 | 0.80468
1273.85571 | 0.79401
1277.28162 | 0.78322
1280.70813 | 0.77229
1284.13501 | 0.76124
1287.56226 | 0.75006
1290.99011 | 0.73874
1294.41834 | 0.7273
1297.84705 | 0.71572
1301.27612 | 0.70402
1304.70581 | 0.69219
1308.13586 | 0.68023
1311.56628 | 0.66815
1314.99731 | 0.65596
1318.42871 | 0.64365
1321.8606 | 0.63125
1325.29285 | 0.61876
1328.72559 | 0.60618
1332.15881 | 0.59354
1335.59253 | 0.58086
1339.02661 | 0.56815
1342.46118 | 0.55543
1345.89612 | 0.54273
1349.33154 | 0.53008
1352.76746 | 0.51752
1356.20386 | 0.50506
1359.64063 | 0.49276
1363.07788 | 0.48065
1366.5155 | 0.46875
1369.95374 | 0.45712
1373.39233 | 0.44579
1376.8313 | 0.43478
1380.27075 | 0.42412
1383.71069 | 0.41385
1387.15112 | 0.40397
1390.59204 | 0.3945
1394.03333 | 0.38544
1397.4751 | 0.37681
1400.91724 | 0.3686
1404.35986 | 0.3608
1407.80298 | 0.3534
1411.24646 | 0.3464
1414.69055 | 0.33976
1418.13501 | 0.33349
1421.57983 | 0.32757
1425.02515 | 0.32197
1428.47095 | 0.31668
1431.91724 | 0.31168
1435.36389 | 0.30695
1438.81091 | 0.30249
1442.25854 | 0.29827
1445.70654 | 0.29427
1449.15503 | 0.29049
1452.60388 | 0.28691
1456.05335 | 0.28352
1459.50317 | 0.28031
1462.95337 | 0.27726
1466.40405 | 0.27437
1469.85523 | 0.27163
1473.30689 | 0.26902
1476.75891 | 0.26654
1480.2113 | 0.26419
1483.66431 | 0.26195
1487.11768 | 0.25982
1490.57153 | 0.25779
1494.02576 | 0.25586
1497.48059 | 0.25401
1500.93579 | 0.25226
1504.39136 | 0.25058
1507.84741 | 0.24899
1511.30396 | 0.24747
1514.76099 | 0.24601
1518.21838 | 0.24463
1521.67615 | 0.2433
1525.13452 | 0.24204
1528.59326 | 0.24083
1532.05249 | 0.23968
1535.51196 | 0.23858
1538.97217 | 0.23753
1542.43274 | 0.23652
1545.89368 | 0.23556
1549.3551 | 0.23465
1552.81689 | 0.23377
1556.2793 | 0.23294
1559.74194 | 0.23214
1563.2052 | 0.23138
1566.66882 | 0.23065
1570.13306 | 0.22996
1573.59741 | 0.2293
1577.0625 | 0.22867
1580.52795 | 0.22807
1583.99377 | 0.2275
1587.46021 | 0.22695
1590.92688 | 0.22643
1594.39404 | 0.22594
1597.86169 | 0.22547
1601.32983 | 0.22503
1604.79834 | 0.22461
1608.26733 | 0.22421
1611.73682 | 0.22384
1615.20666 | 0.22348
1618.677 | 0.22314
1622.14771 | 0.22283
1625.6189 | 0.22253
1629.09058 | 0.22225
1632.56274 | 0.22199
1636.03528 | 0.22174
1639.50818 | 0.22151
1642.98169 | 0.2213
1646.45544 | 0.2211
1649.92993 | 0.22092
1653.40466 | 0.22076
1656.87988 | 0.2206
1660.35547 | 0.22046
1663.83142 | 0.22034
1667.30798 | 0.22023
1670.78491 | 0.22013
1674.26245 | 0.22004
1677.74023 | 0.21997
1681.21851 | 0.2199
1684.69727 | 0.21985
1688.17651 | 0.21981
1691.65625 | 0.21979
1695.13635 | 0.21977
1698.61682 | 0.21976
1702.09766 | 0.21976