## Sheet1
ITOtest_wavelengths | ITOtest_n
371.04309 | 1.8131
372.62683 | 1.81232
374.21057 | 1.81153
375.79428 | 1.81075
377.37799 | 1.80995
378.96173 | 1.80916
380.54544 | 1.80836
382.12912 | 1.80756
383.71283 | 1.80675
385.29654 | 1.80594
386.88022 | 1.80512
388.4639 | 1.80431
390.04758 | 1.80348
391.63126 | 1.80266
393.2149 | 1.80183
394.79855 | 1.80099
396.3822 | 1.80016
397.96585 | 1.79932
399.54947 | 1.79847
401.13312 | 1.79763
402.7167 | 1.79677
404.30032 | 1.79592
405.88391 | 1.79506
407.4675 | 1.7942
409.05109 | 1.79333
410.63467 | 1.79246
412.2182 | 1.79159
413.80176 | 1.79071
415.38531 | 1.78983
416.96881 | 1.78894
418.55234 | 1.78805
420.13583 | 1.78716
421.71933 | 1.78626
423.30283 | 1.78536
424.88629 | 1.78446
426.46973 | 1.78355
428.05316 | 1.78264
429.63663 | 1.78172
431.22003 | 1.7808
432.80341 | 1.77988
434.38681 | 1.77895
435.97022 | 1.77802
437.55356 | 1.77708
439.1369 | 1.77614
440.72028 | 1.7752
442.30356 | 1.77425
443.88687 | 1.7733
445.47015 | 1.77235
447.05347 | 1.77139
448.63672 | 1.77043
450.21997 | 1.76946
451.80316 | 1.76849
453.38638 | 1.76751
454.96957 | 1.76654
456.55273 | 1.76556
458.13592 | 1.76457
459.71906 | 1.76358
461.30219 | 1.76259
462.88531 | 1.76159
464.46835 | 1.76059
466.05145 | 1.75958
467.63452 | 1.75857
469.21753 | 1.75756
470.80054 | 1.75654
472.38355 | 1.75552
473.96649 | 1.75449
475.54947 | 1.75346
477.13242 | 1.75243
478.71533 | 1.75139
480.29819 | 1.75035
481.88104 | 1.7493
483.46393 | 1.74825
485.04678 | 1.7472
486.62955 | 1.74614
488.21234 | 1.74508
489.7951 | 1.74401
491.37784 | 1.74294
492.96054 | 1.74187
494.54327 | 1.74079
496.12592 | 1.73971
497.70859 | 1.73862
499.2912 | 1.73753
500.87384 | 1.73644
502.45639 | 1.73534
504.03891 | 1.73424
505.62149 | 1.73313
507.20395 | 1.73202
508.78644 | 1.7309
510.3689 | 1.72978
511.95132 | 1.72866
513.53375 | 1.72753
515.11609 | 1.7264
516.69843 | 1.72526
518.28076 | 1.72412
519.8631 | 1.72298
521.44531 | 1.72183
523.02759 | 1.72068
524.60974 | 1.71952
526.19196 | 1.71836
527.77411 | 1.71719
529.35626 | 1.71602
530.93835 | 1.71485
532.52039 | 1.71367
534.10242 | 1.71249
535.68445 | 1.7113
537.26648 | 1.71011
538.84839 | 1.70891
540.4303 | 1.70771
542.01221 | 1.70651
543.59412 | 1.7053
545.1759 | 1.70409
546.75769 | 1.70287
548.33948 | 1.70165
549.92126 | 1.70042
551.50293 | 1.69919
553.0846 | 1.69796
554.6662 | 1.69672
556.24786 | 1.69547
557.82941 | 1.69423
559.41095 | 1.69297
560.99249 | 1.69172
562.57391 | 1.69046
564.1554 | 1.68919
565.73676 | 1.68792
567.31818 | 1.68665
568.89954 | 1.68537
570.48083 | 1.68408
572.06207 | 1.6828
573.64331 | 1.6815
575.22449 | 1.6802
576.80566 | 1.6789
578.38678 | 1.6776
579.9679 | 1.67629
581.54895 | 1.67497
583.12994 | 1.67365
584.71094 | 1.67233
586.29187 | 1.671
587.87274 | 1.66967
589.45367 | 1.66833
591.03449 | 1.66698
592.61529 | 1.66564
594.19598 | 1.66429
595.77673 | 1.66293
597.35742 | 1.66157
598.93805 | 1.6602
600.51868 | 1.65883
602.09918 | 1.65746
603.67969 | 1.65608
605.26019 | 1.65469
606.84064 | 1.6533
608.42102 | 1.65191
610.00134 | 1.65051
611.58167 | 1.64911
613.16199 | 1.6477
614.74219 | 1.64628
616.32239 | 1.64487
617.90253 | 1.64344
619.48261 | 1.64202
621.06268 | 1.64058
622.6427 | 1.63915
624.22266 | 1.63771
625.80261 | 1.63626
627.38251 | 1.63481
628.96234 | 1.63335
630.54211 | 1.63189
632.12189 | 1.63042
633.7016 | 1.62895
635.28131 | 1.62747
636.8609 | 1.62599
638.44049 | 1.62451
640.02002 | 1.62302
641.59949 | 1.62152
643.17889 | 1.62002
644.7583 | 1.61851
646.33765 | 1.617
647.91693 | 1.61549
649.49622 | 1.61397
651.07544 | 1.61244
652.6546 | 1.61091
654.2337 | 1.60937
655.81274 | 1.60783
657.39172 | 1.60628
658.97076 | 1.60473
660.54968 | 1.60318
662.12854 | 1.60161
663.70734 | 1.60004
665.28607 | 1.59847
666.86481 | 1.5969
668.44348 | 1.59531
670.0221 | 1.59373
671.60071 | 1.59213
673.1792 | 1.59053
674.75769 | 1.58893
676.33606 | 1.58732
677.91443 | 1.58571
679.4928 | 1.58409
681.07098 | 1.58246
682.64923 | 1.58083
684.22742 | 1.5792
685.80548 | 1.57756
687.38355 | 1.57591
688.96155 | 1.57426
690.53943 | 1.5726
692.11737 | 1.57094
693.69519 | 1.56927
695.27301 | 1.5676
696.85071 | 1.56592
698.42835 | 1.56423
700.00598 | 1.56254
701.58362 | 1.56085
703.16107 | 1.55915
704.73852 | 1.55744
706.31592 | 1.55573
707.89325 | 1.55401
709.47058 | 1.55228
711.04779 | 1.55055
712.62494 | 1.54882
714.20209 | 1.54708
715.77918 | 1.54533
717.35614 | 1.54358
718.9331 | 1.54182
720.50995 | 1.54006
722.08679 | 1.53829
723.66357 | 1.53652
725.24029 | 1.53474
726.81696 | 1.53295
728.39349 | 1.53116
729.97009 | 1.52936
731.54651 | 1.52756
733.12293 | 1.52574
734.69928 | 1.52393
736.27557 | 1.52211
737.85181 | 1.52028
739.42798 | 1.51845
741.00409 | 1.51661
742.58014 | 1.51476
744.15613 | 1.51291
745.73206 | 1.51105
747.30792 | 1.50919
748.88373 | 1.50732
750.45947 | 1.50544
752.03516 | 1.50356
753.61072 | 1.50167
755.18628 | 1.49977
756.76178 | 1.49787
758.33722 | 1.49597
759.91254 | 1.49405
761.48792 | 1.49213
763.06311 | 1.49021
764.63831 | 1.48827
766.21338 | 1.48634
767.78839 | 1.48439
769.3634 | 1.48244
770.93829 | 1.48048
772.51312 | 1.47852
774.08789 | 1.47655
775.6626 | 1.47457
777.23718 | 1.47259
778.81183 | 1.47059
780.38635 | 1.4686
781.96075 | 1.46659
783.53509 | 1.46458
785.10944 | 1.46257
786.68366 | 1.46054
788.25781 | 1.45851
789.83191 | 1.45648
791.40594 | 1.45443
792.97992 | 1.45238
794.55383 | 1.45033
796.12762 | 1.44826
797.70136 | 1.44619
799.27502 | 1.44411
800.84869 | 1.44203
802.42224 | 1.43994
803.99573 | 1.43784
805.56909 | 1.43574
807.14246 | 1.43362
808.7157 | 1.4315
810.28888 | 1.42938
811.86194 | 1.42724
813.435 | 1.4251
815.00793 | 1.42295
816.58087 | 1.4208
818.15369 | 1.41864
819.72644 | 1.41647
821.29913 | 1.41429
822.87176 | 1.41211
824.44421 | 1.40991
826.01672 | 1.40772
827.58905 | 1.40551
829.16144 | 1.4033
830.73358 | 1.40107
832.30579 | 1.39884
833.87781 | 1.39661
835.44989 | 1.39437
837.02179 | 1.39211
838.59363 | 1.38985
840.1654 | 1.38759
841.73712 | 1.38531
843.30878 | 1.38303
844.88037 | 1.38074
846.45178 | 1.37844
848.02325 | 1.37614
849.59454 | 1.37382
851.16571 | 1.3715
852.73694 | 1.36917
854.30798 | 1.36683
855.87903 | 1.36449
857.44989 | 1.36213
859.02081 | 1.35977
860.59149 | 1.3574
862.16223 | 1.35502
863.73279 | 1.35264
865.30341 | 1.35024
866.87384 | 1.34784
868.44415 | 1.34543
870.01446 | 1.34301
871.58466 | 1.34058
873.15478 | 1.33814
874.72479 | 1.3357
876.2948 | 1.33324
877.86462 | 1.33078
879.43445 | 1.32831
881.00421 | 1.32583
882.57385 | 1.32334
884.14337 | 1.32084
885.71289 | 1.31834
887.28223 | 1.31582
888.85156 | 1.3133
890.42078 | 1.31076
891.98987 | 1.30822
893.55896 | 1.30567
895.12793 | 1.30311
896.69678 | 1.30054
898.26563 | 1.29796
899.83429 | 1.29537
901.40295 | 1.29277
902.9715 | 1.29017
904.53992 | 1.28755
906.10828 | 1.28492
907.67657 | 1.28229
909.24475 | 1.27964
910.81287 | 1.27699
912.38086 | 1.27432
913.94885 | 1.27165
915.5166 | 1.26896
917.08435 | 1.26627
918.65204 | 1.26357
920.2196 | 1.26085
921.78711 | 1.25813
923.35449 | 1.25539
924.92188 | 1.25265
926.48907 | 1.24989
928.05627 | 1.24713
929.62323 | 1.24435
931.19025 | 1.24157
932.75714 | 1.23877
934.32385 | 1.23596
935.8905 | 1.23315
937.45715 | 1.23032
939.02362 | 1.22748
940.59003 | 1.22463
942.15637 | 1.22177
943.72253 | 1.2189
945.28876 | 1.21601
946.8548 | 1.21312
948.42071 | 1.21021
949.98663 | 1.2073
951.55237 | 1.20437
953.11804 | 1.20143
954.68359 | 1.19848
956.24915 | 1.19552
957.81445 | 1.19254
959.37976 | 1.18956
960.94501 | 1.18656
962.51007 | 1.18355
964.07507 | 1.18053
965.64001 | 1.17749
967.20489 | 1.17445
968.76953 | 1.17139
970.33417 | 1.16832
971.89874 | 1.16524
973.4632 | 1.16214
975.02753 | 1.15904
976.5918 | 1.15591
978.15594 | 1.15278
979.71991 | 1.14964
981.28387 | 1.14648
982.84778 | 1.1433
984.4115 | 1.14012
985.97522 | 1.13692
987.53876 | 1.13371
989.10223 | 1.13048
990.66565 | 1.12725
992.22882 | 1.12399
993.79199 | 1.12073
995.3551 | 1.11745
996.91809 | 1.11415
998.48096 | 1.11084
1011.41669 | 1.0829
1014.80774 | 1.0754
1018.1991 | 1.06783
1021.591 | 1.06018
1024.9834 | 1.05245
1028.37622 | 1.04465
1031.76953 | 1.03676
1035.16333 | 1.02879
1038.55737 | 1.02074
1041.95203 | 1.0126
1045.34717 | 1.00437
1048.7428 | 0.99606
1052.13879 | 0.98765
1055.53528 | 0.97915
1058.93225 | 0.97055
1062.32959 | 0.96186
1065.72742 | 0.95306
1069.12573 | 0.94417
1072.52454 | 0.93517
1075.92371 | 0.92606
1079.32336 | 0.91685
1082.72351 | 0.90753
1086.12415 | 0.89809
1089.52515 | 0.88853
1092.92651 | 0.87886
1096.32849 | 0.86906
1099.73096 | 0.85913
1103.13379 | 0.84908
1106.53711 | 0.8389
1109.94092 | 0.82859
1113.34509 | 0.81814
1116.74976 | 0.80754
1120.15503 | 0.79681
1123.56055 | 0.78593
1126.96655 | 0.7749
1130.37305 | 0.76371
1133.78003 | 0.75237
1137.18738 | 0.74088
1140.59534 | 0.72922
1144.00366 | 0.7174
1147.41235 | 0.70541
1150.82153 | 0.69326
1154.2312 | 0.68094
1157.64136 | 0.66845
1161.052 | 0.6558
1164.46314 | 0.64298
1167.87451 | 0.63001
1171.2865 | 0.61687
1174.69898 | 0.6036
1178.11169 | 0.59018
1181.52515 | 0.57665
1184.93884 | 0.56301
1188.35303 | 0.54928
1191.76782 | 0.53549
1195.18286 | 0.52168
1198.59839 | 0.50787
1202.0144 | 0.4941
1205.43091 | 0.48043
1208.8479 | 0.4669
1212.26526 | 0.45357
1215.68311 | 0.44049
1219.10144 | 0.42771
1222.52026 | 0.4153
1225.93933 | 0.4033
1229.35901 | 0.39174
1232.77905 | 0.38068
1236.19971 | 0.37013
1239.62073 | 0.36011
1243.04224 | 0.35063
1246.46411 | 0.34169
1249.88648 | 0.33328
1253.30933 | 0.32537
1256.73254 | 0.31797
1260.15625 | 0.31103
1263.58044 | 0.30454
1267.00513 | 0.29847
1270.43018 | 0.29279
1273.85571 | 0.28748
1277.28162 | 0.28251
1280.70813 | 0.27786
1284.13501 | 0.27351
1287.56226 | 0.26943
1290.99011 | 0.26561
1294.41834 | 0.26202
1297.84705 | 0.25866
1301.27612 | 0.25549
1304.70581 | 0.25252
1308.13586 | 0.24972
1311.56628 | 0.24708
1314.99731 | 0.2446
1318.42871 | 0.24226
1321.8606 | 0.24005
1325.29285 | 0.23796
1328.72559 | 0.23599
1332.15881 | 0.23413
1335.59253 | 0.23237
1339.02661 | 0.23071
1342.46118 | 0.22913
1345.89612 | 0.22764
1349.33154 | 0.22623
1352.76746 | 0.22489
1356.20386 | 0.22363
1359.64063 | 0.22243
1363.07788 | 0.22129
1366.5155 | 0.22022
1369.95374 | 0.2192
1373.39233 | 0.21824
1376.8313 | 0.21732
1380.27075 | 0.21646
1383.71069 | 0.21564
1387.15112 | 0.21487
1390.59204 | 0.21413
1394.03333 | 0.21344
1397.4751 | 0.21278
1400.91724 | 0.21217
1404.35986 | 0.21158
1407.80298 | 0.21103
1411.24646 | 0.21052
1414.69055 | 0.21003
1418.13501 | 0.20957
1421.57983 | 0.20914
1425.02515 | 0.20874
1428.47095 | 0.20836
1431.91724 | 0.20801
1435.36389 | 0.20768
1438.81091 | 0.20738
1442.25854 | 0.2071
1445.70654 | 0.20683
1449.15503 | 0.2066
1452.60388 | 0.20638
1456.05335 | 0.20618
1459.50317 | 0.20599
1462.95337 | 0.20583
1466.40405 | 0.20568
1469.85523 | 0.20555
1473.30689 | 0.20544
1476.75891 | 0.20534
1480.2113 | 0.20526
1483.66431 | 0.20519
1487.11768 | 0.20514
1490.57153 | 0.2051
1494.02576 | 0.20508
1497.48059 | 0.20507
1500.93579 | 0.20507
1504.39136 | 0.20508
1507.84741 | 0.20511
1511.30396 | 0.20514
1514.76099 | 0.20519
1518.21838 | 0.20525
1521.67615 | 0.20532
1525.13452 | 0.2054
1528.59326 | 0.2055
1532.05249 | 0.2056
1535.51196 | 0.20571
1538.97217 | 0.20583
1542.43274 | 0.20596
1545.89368 | 0.2061
1549.3551 | 0.20625
1552.81689 | 0.2064
1556.2793 | 0.20657
1559.74194 | 0.20674
1563.2052 | 0.20692
1566.66882 | 0.20711
1570.13306 | 0.20731
1573.59741 | 0.20752
1577.0625 | 0.20773
1580.52795 | 0.20795
1583.99377 | 0.20817
1587.46021 | 0.20841
1590.92688 | 0.20865
1594.39404 | 0.2089
1597.86169 | 0.20915
1601.32983 | 0.20941
1604.79834 | 0.20968
1608.26733 | 0.20995
1611.73682 | 0.21023
1615.20666 | 0.21051
1618.677 | 0.2108
1622.14771 | 0.2111
1625.6189 | 0.2114
1629.09058 | 0.21171
1632.56274 | 0.21202
1636.03528 | 0.21234
1639.50818 | 0.21267
1642.98169 | 0.21299
1646.45544 | 0.21333
1649.92993 | 0.21367
1653.40466 | 0.21401
1656.87988 | 0.21436
1660.35547 | 0.21472
1663.83142 | 0.21507
1667.30798 | 0.21544
1670.78491 | 0.21581
1674.26245 | 0.21618
1677.74023 | 0.21656
1681.21851 | 0.21694
1684.69727 | 0.21732
1688.17651 | 0.21771
1691.65625 | 0.21811
1695.13635 | 0.2185
1698.61682 | 0.21891
1702.09766 | 0.21931