## Sheet1
IT_4F_wavelengths | IT_4F_k
370 | 0.146
375 | 0.144
380 | 0.142
385 | 0.14
390 | 0.136
395 | 0.128
400 | 0.121
405 | 0.116
410 | 0.112
415 | 0.111
420 | 0.11
425 | 0.11
430 | 0.108
435 | 0.106
440 | 0.104
445 | 0.102
450 | 0.099
455 | 0.097
460 | 0.096
465 | 0.095
470 | 0.096
475 | 0.097
480 | 0.1
485 | 0.103
490 | 0.107
495 | 0.11
500 | 0.114
505 | 0.117
510 | 0.121
515 | 0.126
520 | 0.132
525 | 0.14
530 | 0.15
535 | 0.162
540 | 0.175
545 | 0.191
550 | 0.209
555 | 0.232
560 | 0.258
565 | 0.289
570 | 0.324
575 | 0.363
580 | 0.405
585 | 0.449
590 | 0.493
595 | 0.538
600 | 0.583
605 | 0.632
610 | 0.685
615 | 0.744
620 | 0.809
625 | 0.877
630 | 0.945
635 | 1.008
640 | 1.062
645 | 1.104
650 | 1.133
655 | 1.152
660 | 1.163
665 | 1.17
670 | 1.177
675 | 1.189
680 | 1.208
685 | 1.238
690 | 1.274
695 | 1.314
700 | 1.354
705 | 1.387
710 | 1.41
715 | 1.417
720 | 1.406
725 | 1.376
730 | 1.325
735 | 1.255
740 | 1.165
745 | 1.06
750 | 0.944
755 | 0.819
760 | 0.689
765 | 0.562
770 | 0.441
775 | 0.331
780 | 0.235
785 | 0.155
790 | 0.09
795 | 0.043
800 | 0.009
805 | 0
810 | 0
815 | 0
820 | 0
825 | 0
830 | 0
835 | 0
840 | 0
845 | 0
850 | 0
855 | 0
860 | 0
865 | 0
870 | 0
875 | 0
880 | 0
885 | 0
890 | 0
895 | 0
900 | 0
905 | 0
910 | 0
915 | 0
920 | 0
925 | 0
930 | 0
935 | 0
940 | 0
945 | 0
950 | 0
955 | 0
960 | 0
965 | 0
970 | 0
975 | 0
980 | 0
985 | 0
990 | 0
995 | 0
1000 | 0
1005 | 0
1010 | 0
1015 | 0
1020 | 0
1025 | 0
1030 | 0
1035 | 0
1040 | 0
1045 | 0
1050 | 0
1055 | 0
1060 | 0
1065 | 0
1070 | 0
1075 | 0
1080 | 0
1085 | 0
1090 | 0
1095 | 0
1100 | 0
1105 | 0
1110 | 0
1115 | 0
1120 | 0
1125 | 0
1130 | 0
1135 | 0
1140 | 0
1145 | 0
1150 | 0
1155 | 0
1160 | 0
1165 | 0
1170 | 0
1175 | 0
1180 | 0
1185 | 0
1190 | 0
1195 | 0
1200 | 0
1205 | 0
1210 | 0
1215 | 0
1220 | 0
1225 | 0
1230 | 0
1235 | 0
1240 | 0
1245 | 0
1250 | 0
1255 | 0
1260 | 0
1265 | 0
1270 | 0
1275 | 0
1280 | 0
1285 | 0
1290 | 0
1295 | 0
1300 | 0
1305 | 0
1310 | 0
1315 | 0
1320 | 0
1325 | 0
1330 | 0
1335 | 0
1340 | 0
1345 | 0
1350 | 0
1355 | 0
1360 | 0
1365 | 0
1370 | 0
1375 | 0
1380 | 0
1385 | 0
1390 | 0
1395 | 0
1400 | 0
1405 | 0
1410 | 0
1415 | 0
1420 | 0
1425 | 0
1430 | 0
1435 | 0
1440 | 0
1445 | 0
1450 | 0
1455 | 0
1460 | 0
1465 | 0
1470 | 0
1475 | 0
1480 | 0
1485 | 0
1490 | 0
1495 | 0
1500 | 0
1505 | 0
1510 | 0
1515 | 0
1520 | 0
1525 | 0
1530 | 0
1535 | 0
1540 | 0
1545 | 0
1550 | 0
1555 | 0
1560 | 0
1565 | 0
1570 | 0
1575 | 0
1580 | 0
1585 | 0
1590 | 0
1595 | 0
1600 | 0