## Sheet1
IT_4F_wavelengths | IT_4F_n
370 | 1.5216
375 | 1.5225
380 | 1.5229
385 | 1.5236
390 | 1.5246
395 | 1.5237
400 | 1.5198
405 | 1.5142
410 | 1.5076
415 | 1.501
420 | 1.4951
425 | 1.4899
430 | 1.485
435 | 1.4793
440 | 1.4731
445 | 1.4665
450 | 1.4588
455 | 1.4499
460 | 1.4403
465 | 1.4298
470 | 1.4187
475 | 1.4073
480 | 1.3957
485 | 1.3842
490 | 1.3728
495 | 1.3611
500 | 1.3489
505 | 1.3358
510 | 1.3212
515 | 1.3055
520 | 1.2885
525 | 1.2702
530 | 1.2513
535 | 1.2318
540 | 1.2114
545 | 1.1901
550 | 1.1678
555 | 1.1451
560 | 1.1229
565 | 1.1016
570 | 1.0823
575 | 1.0659
580 | 1.0529
585 | 1.0438
590 | 1.0378
595 | 1.0342
600 | 1.032
605 | 1.0311
610 | 1.0327
615 | 1.0386
620 | 1.0518
625 | 1.0747
630 | 1.1088
635 | 1.154
640 | 1.2085
645 | 1.2687
650 | 1.3304
655 | 1.3899
660 | 1.4447
665 | 1.4932
670 | 1.5353
675 | 1.5727
680 | 1.6083
685 | 1.647
690 | 1.6937
695 | 1.7509
700 | 1.8212
705 | 1.9049
710 | 2.0008
715 | 2.1063
720 | 2.2175
725 | 2.3309
730 | 2.4422
735 | 2.5473
740 | 2.642
745 | 2.722
750 | 2.7854
755 | 2.8303
760 | 2.8543
765 | 2.8575
770 | 2.8416
775 | 2.8086
780 | 2.7621
785 | 2.7059
790 | 2.643
795 | 2.577
800 | 2.5099
805 | 2.448
810 | 2.3985
815 | 2.3588
820 | 2.3253
825 | 2.2962
830 | 2.2705
835 | 2.2476
840 | 2.2269
845 | 2.2081
850 | 2.1909
855 | 2.1751
860 | 2.1605
865 | 2.147
870 | 2.1344
875 | 2.1226
880 | 2.1116
885 | 2.1013
890 | 2.0916
895 | 2.0824
900 | 2.0738
905 | 2.0656
910 | 2.0578
915 | 2.0504
920 | 2.0434
925 | 2.0367
930 | 2.0303
935 | 2.0242
940 | 2.0184
945 | 2.0128
950 | 2.0074
955 | 2.0023
960 | 1.9974
965 | 1.9927
970 | 1.9881
975 | 1.9837
980 | 1.9795
985 | 1.9755
990 | 1.9716
995 | 1.9678
1000 | 1.9641
1005 | 1.9606
1010 | 1.9572
1015 | 1.9539
1020 | 1.9507
1025 | 1.9476
1030 | 1.9446
1035 | 1.9417
1040 | 1.9388
1045 | 1.9361
1050 | 1.9334
1055 | 1.9309
1060 | 1.9284
1065 | 1.9259
1070 | 1.9235
1075 | 1.9212
1080 | 1.919
1085 | 1.9168
1090 | 1.9147
1095 | 1.9126
1100 | 1.9106
1105 | 1.9086
1110 | 1.9067
1115 | 1.9048
1120 | 1.903
1125 | 1.9012
1130 | 1.8994
1135 | 1.8977
1140 | 1.8961
1145 | 1.8944
1150 | 1.8928
1155 | 1.8913
1160 | 1.8898
1165 | 1.8883
1170 | 1.8868
1175 | 1.8854
1180 | 1.884
1185 | 1.8827
1190 | 1.8813
1195 | 1.88
1200 | 1.8787
1205 | 1.8775
1210 | 1.8763
1215 | 1.8751
1220 | 1.8739
1225 | 1.8727
1230 | 1.8716
1235 | 1.8705
1240 | 1.8694
1245 | 1.8683
1250 | 1.8673
1255 | 1.8662
1260 | 1.8652
1265 | 1.8642
1270 | 1.8632
1275 | 1.8623
1280 | 1.8613
1285 | 1.8604
1290 | 1.8595
1295 | 1.8586
1300 | 1.8577
1305 | 1.8569
1310 | 1.856
1315 | 1.8552
1320 | 1.8544
1325 | 1.8536
1330 | 1.8528
1335 | 1.852
1340 | 1.8512
1345 | 1.8505
1350 | 1.8497
1355 | 1.849
1360 | 1.8483
1365 | 1.8476
1370 | 1.8469
1375 | 1.8462
1380 | 1.8455
1385 | 1.8449
1390 | 1.8442
1395 | 1.8436
1400 | 1.8429
1405 | 1.8423
1410 | 1.8417
1415 | 1.8411
1420 | 1.8405
1425 | 1.8399
1430 | 1.8393
1435 | 1.8387
1440 | 1.8382
1445 | 1.8376
1450 | 1.8371
1455 | 1.8365
1460 | 1.836
1465 | 1.8355
1470 | 1.835
1475 | 1.8344
1480 | 1.8339
1485 | 1.8334
1490 | 1.8329
1495 | 1.8325
1500 | 1.832
1505 | 1.8315
1510 | 1.8311
1515 | 1.8306
1520 | 1.8301
1525 | 1.8297
1530 | 1.8293
1535 | 1.8288
1540 | 1.8284
1545 | 1.828
1550 | 1.8275
1555 | 1.8271
1560 | 1.8267
1565 | 1.8263
1570 | 1.8259
1575 | 1.8255
1580 | 1.8251
1585 | 1.8247
1590 | 1.8244
1595 | 1.824
1600 | 1.8236