## Sheet1
MoO3_wavelengths | MoO3_k
371.487 | 0.131256
373.072998 | 0.120197
374.658997 | 0.110153
376.244965 | 0.101022
377.830994 | 0.092714
379.416962 | 0.085152
381.002991 | 0.078261
382.588989 | 0.071979
384.174988 | 0.066246
385.760986 | 0.061012
387.346985 | 0.056229
388.932983 | 0.051856
390.518982 | 0.047854
392.10498 | 0.04419
393.690979 | 0.040832
395.276978 | 0.037754
396.862976 | 0.034929
398.448944 | 0.032336
400.034943 | 0.029954
401.620911 | 0.027764
403.206879 | 0.025749
404.792877 | 0.023895
406.378845 | 0.022187
407.964783 | 0.020614
409.550751 | 0.019162
411.136719 | 0.017823
412.722656 | 0.016587
414.308594 | 0.015445
415.894531 | 0.014389
417.480469 | 0.013413
419.066345 | 0.01251
420.652283 | 0.011674
422.23819 | 0.010899
423.824066 | 0.010181
425.409973 | 0.009515
426.99585 | 0.008897
428.581696 | 0.008323
430.167572 | 0.00779
431.753418 | 0.007295
433.339264 | 0.006835
434.925049 | 0.006407
436.510895 | 0.006008
438.09668 | 0.005637
439.682465 | 0.005291
441.26825 | 0.004968
442.854004 | 0.004668
444.439758 | 0.004387
446.025482 | 0.004126
447.611237 | 0.003881
449.19693 | 0.003653
450.782623 | 0.003439
452.368317 | 0.00324
453.953949 | 0.003053
455.539612 | 0.002878
457.125244 | 0.002714
458.710876 | 0.002561
460.296478 | 0.002417
461.882019 | 0.002282
463.467621 | 0.002156
465.053162 | 0.002037
466.638672 | 0.001926
468.224213 | 0.001822
469.809723 | 0.001723
471.395172 | 0.001631
472.980621 | 0.001544
474.566071 | 0.001463
476.151459 | 0.001386
477.736877 | 0.001313
479.322205 | 0.001245
480.907562 | 0.001181
482.49292 | 0.001121
484.078217 | 0.001064
485.663513 | 0.00101
487.248779 | 0.000959
488.834045 | 0.000911
490.41925 | 0.000866
492.004456 | 0.000823
493.5896 | 0.000783
495.174744 | 0.000745
496.759857 | 0.000709
498.344971 | 0.000675
499.930023 | 0.000643
501.515076 | 0.000612
503.100098 | 0.000583
504.685059 | 0.000556
506.27002 | 0.00053
507.85498 | 0.000506
509.43988 | 0.000482
511.02475 | 0.00046
512.609619 | 0.000439
514.194458 | 0.000419
515.779236 | 0.000401
517.364014 | 0.000383
518.94873 | 0.000366
520.533447 | 0.00035
522.118103 | 0.000334
523.702759 | 0.00032
525.287415 | 0.000306
526.871948 | 0.000293
528.456543 | 0.00028
530.041077 | 0.000268
531.625549 | 0.000257
533.209961 | 0.000246
534.794373 | 0.000236
536.378784 | 0.000226
537.963135 | 0.000217
539.547485 | 0.000208
541.131714 | 0.000199
542.716003 | 0.000191
544.300171 | 0.000183
545.884399 | 0.000176
547.468567 | 0.000169
549.052612 | 0.000162
550.636719 | 0.000156
552.220764 | 0.00015
553.804749 | 0.000144
555.388672 | 0.000138
556.972595 | 0.000133
558.556519 | 0.000128
560.14032 | 0.000123
561.724121 | 0.000118
563.307922 | 0.000114
564.891602 | 0.00011
566.475281 | 0.000105
568.05896 | 0.000102
569.642517 | 9.8e-05
571.226135 | 9.4e-05
572.809631 | 9.1e-05
574.393127 | 8.7e-05
575.976563 | 8.4e-05
577.559937 | 8.1e-05
579.14325 | 7.8e-05
580.726624 | 7.6e-05
582.309875 | 7.3e-05
583.893066 | 7e-05
585.476196 | 6.8e-05
587.059387 | 6.6e-05
588.642456 | 6.3e-05
590.225464 | 6.1e-05
591.808472 | 5.9e-05
593.391418 | 5.7e-05
594.974304 | 5.5e-05
596.55719 | 5.3e-05
598.140015 | 5.1e-05
599.722778 | 5e-05
601.305481 | 4.8e-05
602.888123 | 4.6e-05
604.470703 | 4.5e-05
606.053284 | 4.3e-05
607.635803 | 4.2e-05
609.218262 | 4.1e-05
610.800659 | 3.9e-05
612.383057 | 3.8e-05
613.965332 | 3.7e-05
615.547607 | 3.6e-05
617.129822 | 3.5e-05
618.711975 | 3.4e-05
620.294067 | 3.2e-05
621.876099 | 3.1e-05
623.45813 | 3e-05
625.0401 | 3e-05
626.621948 | 2.9e-05
628.203796 | 2.8e-05
629.785583 | 2.7e-05
631.36731 | 2.6e-05
632.949036 | 2.5e-05
634.53064 | 2.5e-05
636.112183 | 2.4e-05
637.693726 | 2.3e-05
639.275146 | 2.2e-05
640.856567 | 2.2e-05
642.437866 | 2.1e-05
644.019165 | 2.1e-05
645.600403 | 2e-05
647.18158 | 1.9e-05
648.762695 | 1.9e-05
650.34375 | 1.8e-05
651.924683 | 1.8e-05
653.505676 | 1.7e-05
655.086548 | 1.7e-05
656.667358 | 1.6e-05
658.248047 | 1.6e-05
659.828735 | 1.5e-05
661.409363 | 1.5e-05
662.989929 | 1.5e-05
664.570435 | 1.4e-05
666.150879 | 1.4e-05
667.731262 | 1.3e-05
669.311584 | 1.3e-05
670.891846 | 1.3e-05
672.472046 | 1.2e-05
674.052124 | 1.2e-05
675.632202 | 1.2e-05
677.212219 | 1.1e-05
678.792114 | 1.1e-05
680.371948 | 1.1e-05
681.951782 | 1.1e-05
683.531494 | 1e-05
685.111206 | 1e-05
686.690796 | 1e-05
688.270325 | 1e-05
689.849731 | 9e-06
691.429138 | 9e-06
693.008484 | 9e-06
694.587769 | 9e-06
696.166931 | 8e-06
697.746033 | 8e-06
699.325073 | 8e-06
700.904053 | 8e-06
702.482971 | 8e-06
704.061829 | 7e-06
705.640564 | 7e-06
707.219299 | 7e-06
708.797913 | 7e-06
710.376465 | 7e-06
711.954956 | 7e-06
713.533325 | 6e-06
715.111694 | 6e-06
716.68988 | 6e-06
718.268127 | 6e-06
719.846191 | 6e-06
721.424194 | 6e-06
723.002197 | 6e-06
724.580078 | 5e-06
726.157898 | 5e-06
727.735657 | 5e-06
729.313293 | 5e-06
730.890869 | 5e-06
732.468384 | 5e-06
734.045776 | 5e-06
735.623169 | 5e-06
737.200378 | 5e-06
738.777588 | 4e-06
740.354675 | 4e-06
741.931763 | 4e-06
743.508667 | 4e-06
745.085571 | 4e-06
746.662354 | 4e-06
748.239075 | 4e-06
749.815674 | 4e-06
751.392212 | 4e-06
752.968689 | 4e-06
754.545044 | 4e-06
756.121399 | 4e-06
757.697632 | 3e-06
759.273743 | 3e-06
760.849792 | 3e-06
762.42572 | 3e-06
764.001648 | 3e-06
765.577454 | 3e-06
767.153198 | 3e-06
768.72876 | 3e-06
770.304321 | 3e-06
771.879761 | 3e-06
773.4552 | 3e-06
775.030396 | 3e-06
776.605591 | 3e-06
778.180786 | 3e-06
779.755737 | 3e-06
781.330688 | 3e-06
782.905579 | 2e-06
784.480347 | 2e-06
786.054993 | 2e-06
787.629517 | 2e-06
789.204041 | 2e-06
790.778442 | 2e-06
792.352722 | 2e-06
793.926941 | 2e-06
795.501099 | 2e-06
797.075134 | 2e-06
798.649048 | 2e-06
800.2229 | 2e-06
801.796692 | 2e-06
803.370361 | 2e-06
804.943909 | 2e-06
806.517395 | 2e-06
808.090759 | 2e-06
809.664063 | 2e-06
811.237244 | 2e-06
812.810364 | 2e-06
814.383362 | 2e-06
815.956238 | 2e-06
817.529114 | 2e-06
819.101807 | 2e-06
820.674438 | 2e-06
822.246948 | 2e-06
823.819336 | 2e-06
825.391724 | 1e-06
826.963867 | 1e-06
828.536011 | 1e-06
830.108093 | 1e-06
831.679993 | 1e-06
833.251831 | 1e-06
834.823547 | 1e-06
836.395203 | 1e-06
837.966675 | 1e-06
839.538208 | 1e-06
841.109497 | 1e-06
842.680664 | 1e-06
844.251831 | 1e-06
845.822876 | 1e-06
847.393738 | 1e-06
848.964539 | 1e-06
850.535278 | 1e-06
852.105835 | 1e-06
853.676392 | 1e-06
855.246765 | 1e-06
856.817078 | 1e-06
858.387329 | 1e-06
859.957336 | 1e-06
861.527344 | 1e-06
863.097168 | 1e-06
864.666992 | 1e-06
866.236633 | 1e-06
867.806152 | 1e-06
869.37561 | 1e-06
870.944946 | 1e-06
872.51416 | 1e-06
874.083313 | 1e-06
875.652222 | 1e-06
877.221191 | 1e-06
878.789917 | 1e-06
880.358582 | 1e-06
881.927246 | 1e-06
883.495605 | 1e-06
885.063965 | 1e-06
886.632202 | 1e-06
888.200378 | 1e-06
889.768372 | 1e-06
891.336243 | 1e-06
892.903992 | 1e-06
894.47168 | 1e-06
896.039246 | 1e-06
897.60675 | 1e-06
899.174011 | 1e-06
900.741211 | 1e-06
902.308289 | 1e-06
903.875305 | 1e-06
905.4422 | 1e-06
907.008911 | 1e-06
908.575562 | 1e-06
910.14209 | 1e-06
911.708496 | 1e-06
913.274719 | 1e-06
914.840942 | 1e-06
916.406921 | 1e-06
917.972839 | 1e-06
919.538696 | 1e-06
921.10437 | 1e-06
922.669922 | 1e-06
924.235352 | 1e-06
925.800659 | 1e-06
927.365906 | 1e-06
928.930969 | 1e-06
930.495911 | 1e-06
932.06073 | 1e-06
933.625488 | 1e-06
935.190125 | 0
936.754578 | 0
938.31897 | 0
939.883118 | 0
941.447266 | 0
943.01123 | 0
944.575073 | 0
946.138794 | 0
947.702454 | 0
949.26593 | 0
950.829224 | 0
952.392456 | 0
953.955566 | 0
955.518555 | 0
957.08136 | 0
958.644043 | 0
960.206665 | 0
961.769165 | 0
963.331421 | 0
964.893677 | 0
966.45575 | 0
968.0177 | 0
969.579468 | 0
971.141113 | 0
972.702759 | 0
974.264038 | 0
975.825378 | 0
977.386536 | 0
978.947571 | 0
980.508484 | 0
982.069214 | 0
983.629761 | 0
985.190308 | 0
986.750671 | 0
988.310913 | 0
989.870972 | 0
991.430969 | 0
992.990723 | 0
994.550415 | 0
996.109985 | 0
997.669312 | 0
999.228638 | 0
1010.232605 | 0
1013.612427 | 0
1016.992676 | 0
1020.373352 | 0
1023.754517 | 0
1027.135986 | 0
1030.518066 | 0
1033.900513 | 0
1037.283447 | 0
1040.666748 | 0
1044.050537 | 0
1047.434814 | 0
1050.819458 | 0
1054.20459 | 0
1057.590088 | 0
1060.976196 | 0
1064.362549 | 0
1067.74939 | 0
1071.136841 | 0
1074.524536 | 0
1077.912842 | 0
1081.301392 | 0
1084.690552 | 0
1088.080078 | 0
1091.469971 | 0
1094.860474 | 0
1098.251221 | 0
1101.642578 | 0
1105.034424 | 0
1108.426514 | 0
1111.819092 | 0
1115.212158 | 0
1118.605713 | 0
1121.999756 | 0
1125.394165 | 0
1128.78894 | 0
1132.184326 | 0
1135.579956 | 0
1138.976196 | 0
1142.372803 | 0
1145.769775 | 0
1149.167236 | 0
1152.565186 | 0
1155.963623 | 0
1159.362549 | 0
1162.761719 | 0
1166.161377 | 0
1169.561646 | 0
1172.962158 | 0
1176.363159 | 0
1179.764648 | 0
1183.166626 | 0
1186.56897 | 0
1189.971802 | 0
1193.375 | 0
1196.778687 | 0
1200.182861 | 0
1203.587402 | 0
1206.992432 | 0
1210.397827 | 0
1213.803833 | 0
1217.210205 | 0
1220.616943 | 0
1224.02417 | 0
1227.431885 | 0
1230.839966 | 0
1234.248413 | 0
1237.657471 | 0
1241.066895 | 0
1244.476807 | 0
1247.887085 | 0
1251.297852 | 0
1254.709106 | 0
1258.120728 | 0
1261.532837 | 0
1264.945313 | 0
1268.358276 | 0
1271.771729 | 0
1275.185669 | 0
1278.599854 | 0
1282.014648 | 0
1285.429932 | 0
1288.845459 | 0
1292.261475 | 0
1295.677979 | 0
1299.094971 | 0
1302.512451 | 0
1305.930298 | 0
1309.348511 | 0
1312.767334 | 0
1316.186401 | 0
1319.606079 | 0
1323.026123 | 0
1326.446533 | 0
1329.867432 | 0
1333.288818 | 0
1336.710693 | 0
1340.133057 | 0
1343.555664 | 0
1346.97876 | 0
1350.402466 | 0
1353.826416 | 0
1357.250854 | 0
1360.675903 | 0
1364.101196 | 0
1367.526978 | 0
1370.953247 | 0
1374.379883 | 0
1377.807007 | 0
1381.234619 | 0
1384.662598 | 0
1388.091064 | 0
1391.52002 | 0
1394.949341 | 0
1398.37915 | 0
1401.809326 | 0
1405.23999 | 0
1408.671143 | 0
1412.102661 | 0
1415.534668 | 0
1418.967041 | 0
1422.400024 | 0
1425.833252 | 0
1429.26709 | 0
1432.701294 | 0
1436.135986 | 0
1439.571045 | 0
1443.006592 | 0
1446.442505 | 0
1449.878906 | 0
1453.315674 | 0
1456.753052 | 0
1460.190796 | 0
1463.629028 | 0
1467.067627 | 0
1470.506592 | 0
1473.946167 | 0
1477.386108 | 0
1480.826538 | 0
1484.267334 | 0
1487.70874 | 0
1491.150391 | 0
1494.592529 | 0
1498.035156 | 0
1501.478271 | 0
1504.921631 | 0
1508.365601 | 0
1511.809937 | 0
1515.254761 | 0
1518.700073 | 0
1522.145752 | 0
1525.591919 | 0
1529.038452 | 0
1532.485596 | 0
1535.932983 | 0
1539.380981 | 0
1542.829346 | 0
1546.278076 | 0
1549.727295 | 0
1553.177002 | 0
1556.627197 | 0
1560.077759 | 0
1563.528687 | 0
1566.980225 | 0
1570.432007 | 0
1573.884399 | 0
1577.337158 | 0
1580.790405 | 0
1584.244019 | 0
1587.69812 | 0
1591.15271 | 0
1594.607666 | 0
1598.06311 | 0
1601.519043 | 0
1604.975342 | 0
1608.432007 | 0
1611.889282 | 0
1615.346924 | 0
1618.804932 | 0
1622.26355 | 0
1625.722412 | 0
1629.181885 | 0
1632.641846 | 0
1636.102051 | 0
1639.562866 | 0
1643.024048 | 0
1646.485596 | 0
1649.947632 | 0
1653.410156 | 0
1656.873047 | 0
1660.336548 | 0
1663.800415 | 0
1667.264648 | 0
1670.729248 | 0
1674.19458 | 0
1677.660156 | 0
1681.126221 | 0
1684.592529 | 0
1688.05957 | 0