## Sheet1
PBDB_T_wavelengths | PBDB_T_n
370 | 1.6363
375 | 1.6372
380 | 1.6339
385 | 1.627
390 | 1.6174
395 | 1.6074
400 | 1.599
405 | 1.5929
410 | 1.5893
415 | 1.5888
420 | 1.5902
425 | 1.5914
430 | 1.5905
435 | 1.5864
440 | 1.5798
445 | 1.5721
450 | 1.5648
455 | 1.5582
460 | 1.5513
465 | 1.5437
470 | 1.5354
475 | 1.5265
480 | 1.5171
485 | 1.5077
490 | 1.4992
495 | 1.4917
500 | 1.4856
505 | 1.4818
510 | 1.4803
515 | 1.4813
520 | 1.4856
525 | 1.4929
530 | 1.5033
535 | 1.517
540 | 1.5344
545 | 1.5562
550 | 1.583
555 | 1.6162
560 | 1.6563
565 | 1.7023
570 | 1.7533
575 | 1.8064
580 | 1.8588
585 | 1.9084
590 | 1.9535
595 | 1.9945
600 | 2.0343
605 | 2.0778
610 | 2.1296
615 | 2.1924
620 | 2.2667
625 | 2.3494
630 | 2.4346
635 | 2.5142
640 | 2.5792
645 | 2.621
650 | 2.6342
655 | 2.6172
660 | 2.5731
665 | 2.5094
670 | 2.4322
675 | 2.3618
680 | 2.3115
685 | 2.2728
690 | 2.241
695 | 2.2142
700 | 2.1909
705 | 2.1706
710 | 2.1524
715 | 2.1362
720 | 2.1214
725 | 2.108
730 | 2.0957
735 | 2.0844
740 | 2.0739
745 | 2.0642
750 | 2.0551
755 | 2.0467
760 | 2.0387
765 | 2.0312
770 | 2.0242
775 | 2.0176
780 | 2.0113
785 | 2.0053
790 | 1.9997
795 | 1.9943
800 | 1.9892
805 | 1.9843
810 | 1.9797
815 | 1.9752
820 | 1.971
825 | 1.9669
830 | 1.963
835 | 1.9592
840 | 1.9556
845 | 1.9522
850 | 1.9488
855 | 1.9456
860 | 1.9425
865 | 1.9395
870 | 1.9366
875 | 1.9338
880 | 1.9312
885 | 1.9285
890 | 1.926
895 | 1.9236
900 | 1.9212
905 | 1.9189
910 | 1.9167
915 | 1.9146
920 | 1.9125
925 | 1.9104
930 | 1.9085
935 | 1.9065
940 | 1.9047
945 | 1.9029
950 | 1.9011
955 | 1.8994
960 | 1.8977
965 | 1.8961
970 | 1.8945
975 | 1.8929
980 | 1.8914
985 | 1.8899
990 | 1.8885
995 | 1.8871
1000 | 1.8857
1005 | 1.8844
1010 | 1.8831
1015 | 1.8818
1020 | 1.8806
1025 | 1.8794
1030 | 1.8782
1035 | 1.877
1040 | 1.8759
1045 | 1.8748
1050 | 1.8737
1055 | 1.8726
1060 | 1.8716
1065 | 1.8705
1070 | 1.8695
1075 | 1.8685
1080 | 1.8676
1085 | 1.8666
1090 | 1.8657
1095 | 1.8648
1100 | 1.8639
1105 | 1.8631
1110 | 1.8622
1115 | 1.8614
1120 | 1.8605
1125 | 1.8597
1130 | 1.8589
1135 | 1.8582
1140 | 1.8574
1145 | 1.8567
1150 | 1.8559
1155 | 1.8552
1160 | 1.8545
1165 | 1.8538
1170 | 1.8531
1175 | 1.8524
1180 | 1.8518
1185 | 1.8511
1190 | 1.8505
1195 | 1.8499
1200 | 1.8492
1205 | 1.8486
1210 | 1.848
1215 | 1.8474
1220 | 1.8469
1225 | 1.8463
1230 | 1.8457
1235 | 1.8452
1240 | 1.8446
1245 | 1.8441
1250 | 1.8436
1255 | 1.8431
1260 | 1.8426
1265 | 1.842
1270 | 1.8416
1275 | 1.8411
1280 | 1.8406
1285 | 1.8401
1290 | 1.8397
1295 | 1.8392
1300 | 1.8387
1305 | 1.8383
1310 | 1.8379
1315 | 1.8374
1320 | 1.837
1325 | 1.8366
1330 | 1.8362
1335 | 1.8358
1340 | 1.8354
1345 | 1.835
1350 | 1.8346
1355 | 1.8342
1360 | 1.8338
1365 | 1.8334
1370 | 1.833
1375 | 1.8327
1380 | 1.8323
1385 | 1.832
1390 | 1.8316
1395 | 1.8313
1400 | 1.8309
1405 | 1.8306
1410 | 1.8303
1415 | 1.8299
1420 | 1.8296
1425 | 1.8293
1430 | 1.829
1435 | 1.8286
1440 | 1.8283
1445 | 1.828
1450 | 1.8277
1455 | 1.8274
1460 | 1.8271
1465 | 1.8268
1470 | 1.8266
1475 | 1.8263
1480 | 1.826
1485 | 1.8257
1490 | 1.8255
1495 | 1.8252
1500 | 1.8249
1505 | 1.8247
1510 | 1.8244
1515 | 1.8241
1520 | 1.8239
1525 | 1.8236
1530 | 1.8234
1535 | 1.8231
1540 | 1.8229
1545 | 1.8226
1550 | 1.8224
1555 | 1.8222
1560 | 1.8219
1565 | 1.8217
1570 | 1.8215
1575 | 1.8213
1580 | 1.821
1585 | 1.8208
1590 | 1.8206
1595 | 1.8204
1600 | 1.8202
--
--
--
--
--
--
--
--
--
--
--
--
--
--
--
--
--
--
--
--
--
--
--
--
--
--
--
--
--
--
--
--
--
--
--
--
--
--
--
--
--
--
--
--
--
--
--
--
--
--
--
--
--
--
--
--
--
--
--
--
--
--
--
--
--
--
--
--
--
--
--
--
--
--
--
--
--
--
--
--
--
--
--
--
--
--
--
--
--
--
--
--
--
--
--
--
--
--
--
--
--
--
--
--
--
--
--
--
--
--
--
--
--
--
--
--
--
--
--
--
--
--
--
--
--
--
--
--
--
--
--
--
--
--
--
--
--
--
--
--
--
--
--
--
--
--
--
--
--
--
--
--
--
--
--
--
--
--
--
--
--
--
--
--
--
--
--
--
--
--
--
--
--
--
--
--
--
--
--
--
--
--
--
--
--
--
--
--
--
--
--
--
--
--
--
--
--
--
--
--
--
--
--
--
--
--
--
--
--
--
--
--
--
--
--
--
--
--
--
--
--
--
--
--
--
--
--
--
--
--
--
--
--
--
--
--
--
--
--
--
--
--
--
--
--
--
--
--
--
--
--
--
--
--
--
--
--
--
--
--
--
--
--
--
--
--
--
--
--
--
--
--
--
--
--
--
--
--
--
--
--
--
--
--
--
--
--
--
--
--
--
--
--
--
--
--
--
--
--
--
--
--
--
--
--
--
--
--
--
--
--
--
--
--
--
--
--
--
--
--
--
--
--
--
--
--
--
--
--
--
--
--
--
--
--
--
--
--
--
--
--
--
--
--
--
--
--
--
--
--
--