## Sheet1
PCDTBT:PCBM_wavelengths | PCDTBT:PCBM_k
371.043091 | 0.44643
372.626831 | 0.45516
374.210571 | 0.462724
375.794281 | 0.469281
377.377991 | 0.474976
378.961731 | 0.479935
380.545441 | 0.484272
382.12912 | 0.488084
383.71283 | 0.491448
385.296539 | 0.494365
386.880219 | 0.496816
388.463898 | 0.498788
390.047577 | 0.500272
391.631256 | 0.501261
393.214905 | 0.50175
394.798553 | 0.501736
396.382202 | 0.501218
397.965851 | 0.500197
399.549469 | 0.498673
401.133118 | 0.496648
402.716705 | 0.494125
404.300323 | 0.491105
405.883911 | 0.487588
407.467499 | 0.483575
409.051086 | 0.479053
410.634674 | 0.473949
412.218201 | 0.468179
413.801758 | 0.46167
415.385315 | 0.45436
416.968811 | 0.446195
418.552338 | 0.437126
420.135834 | 0.427117
421.71933 | 0.416139
423.302826 | 0.404257
424.886292 | 0.391821
426.469727 | 0.379201
428.053162 | 0.36673
429.636627 | 0.35472
431.220032 | 0.343461
432.803406 | 0.333232
434.38681 | 0.324299
435.970215 | 0.316916
437.553558 | 0.311307
439.136902 | 0.307453
440.720276 | 0.305161
442.303558 | 0.304252
443.886871 | 0.304557
445.470154 | 0.305915
447.053467 | 0.30817
448.636719 | 0.311173
450.219971 | 0.314779
451.803162 | 0.31885
453.386383 | 0.323257
454.969574 | 0.327907
456.552734 | 0.332742
458.135925 | 0.337708
459.719055 | 0.342751
461.302185 | 0.347822
462.885315 | 0.35287
464.468353 | 0.357852
466.051453 | 0.362723
467.634521 | 0.367444
469.217529 | 0.371979
470.800537 | 0.376299
472.383545 | 0.380401
473.966492 | 0.384305
475.549469 | 0.388027
477.132416 | 0.391582
478.715332 | 0.394984
480.298187 | 0.398245
481.881042 | 0.401379
483.463928 | 0.404397
485.046783 | 0.40731
486.629547 | 0.410127
488.212341 | 0.412859
489.795105 | 0.415515
491.377838 | 0.418107
492.960541 | 0.42065
494.543274 | 0.423153
496.125916 | 0.425629
497.708588 | 0.428087
499.291199 | 0.430536
500.87384 | 0.432985
502.45639 | 0.435442
504.03891 | 0.437913
505.62149 | 0.440406
507.203949 | 0.442924
508.786438 | 0.445474
510.368896 | 0.448052
511.951324 | 0.450649
513.533752 | 0.453249
515.116089 | 0.455841
516.698425 | 0.458414
518.280762 | 0.460958
519.863098 | 0.463462
521.445313 | 0.465916
523.027588 | 0.468313
524.609741 | 0.470644
526.191956 | 0.4729
527.774109 | 0.475074
529.356262 | 0.477157
530.938354 | 0.479142
532.520386 | 0.481017
534.102417 | 0.482758
535.684448 | 0.484346
537.266479 | 0.485763
538.848389 | 0.486991
540.430298 | 0.488014
542.012207 | 0.488819
543.594116 | 0.489392
545.175903 | 0.489722
546.75769 | 0.489797
548.339478 | 0.489608
549.921265 | 0.489146
551.50293 | 0.488402
553.084595 | 0.487369
554.666199 | 0.486041
556.247864 | 0.484411
557.829407 | 0.482473
559.41095 | 0.480221
560.992493 | 0.477648
562.573914 | 0.474752
564.155396 | 0.471528
565.736755 | 0.467971
567.318176 | 0.46408
568.899536 | 0.459851
570.480835 | 0.455283
572.062073 | 0.450372
573.643311 | 0.445118
575.224487 | 0.439519
576.805664 | 0.433575
578.38678 | 0.427286
579.967896 | 0.42065
581.54895 | 0.413672
583.129944 | 0.406372
584.710938 | 0.398782
586.29187 | 0.39093
587.872742 | 0.382843
589.453674 | 0.374543
591.034485 | 0.366054
592.615295 | 0.357398
594.195984 | 0.348595
595.776733 | 0.339662
597.357422 | 0.330619
598.938049 | 0.321482
600.518677 | 0.312267
602.099182 | 0.30299
603.679688 | 0.293665
605.260193 | 0.284305
606.840637 | 0.274926
608.421021 | 0.26554
610.001343 | 0.256158
611.581665 | 0.246796
613.161987 | 0.237472
614.742188 | 0.228201
616.322388 | 0.219
617.902527 | 0.209884
619.482605 | 0.200868
621.062683 | 0.191966
622.6427 | 0.183192
624.222656 | 0.17456
625.802612 | 0.166083
627.382507 | 0.157774
628.962341 | 0.149647
630.542114 | 0.141712
632.121887 | 0.133984
633.701599 | 0.126473
635.281311 | 0.119191
636.860901 | 0.112152
638.440491 | 0.105365
640.02002 | 0.098844
641.599487 | 0.092597
643.178894 | 0.086629
644.758301 | 0.08093
646.337646 | 0.075492
647.916931 | 0.070307
649.496216 | 0.065368
651.075439 | 0.060668
652.654602 | 0.056199
654.233704 | 0.051956
655.812744 | 0.047931
657.391724 | 0.044118
658.970764 | 0.040511
660.549683 | 0.037105
662.12854 | 0.033893
663.707336 | 0.03087
665.286072 | 0.02803
666.864807 | 0.025368
668.443481 | 0.022879
670.022095 | 0.020558
671.600708 | 0.018399
673.179199 | 0.016398
674.75769 | 0.01455
676.33606 | 0.012849
677.914429 | 0.011291
679.492798 | 0.009869
681.070984 | 0.008575
682.649231 | 0.007404
684.227417 | 0.006347
685.805481 | 0.005399
687.383545 | 0.004553
688.961548 | 0.003803
690.539429 | 0.003142
692.117371 | 0.002564
693.69519 | 0.002063
695.27301 | 0.001634
696.850708 | 0.00127
698.428345 | 0.000965
700.005981 | 0.000714
701.583618 | 0.000512
703.161072 | 0.000352
704.738525 | 0.00023
706.315918 | 0.000141
707.89325 | 7.8e-05
709.470581 | 3.8e-05
711.047791 | 1.4e-05
712.624939 | 3e-06
714.202087 | 0
715.779175 | 0
717.35614 | 0
718.933105 | 0
720.509949 | 0
722.086792 | 0
723.663574 | 0
725.240295 | 0
726.816956 | 0
728.393494 | 0
729.970093 | 0
731.546509 | 0
733.122925 | 0
734.69928 | 0
736.275574 | 0
737.851807 | 0
739.427979 | 0
741.004089 | 0
742.580139 | 0
744.156128 | 0
745.732056 | 0
747.307922 | 0
748.883728 | 0
750.459473 | 0
752.035156 | 0
753.610718 | 0
755.186279 | 0
756.76178 | 0
758.337219 | 0
759.912537 | 0
761.487915 | 0
763.06311 | 0
764.638306 | 0
766.213379 | 0
767.788391 | 0
769.363403 | 0
770.938293 | 0
772.513123 | 0
774.087891 | 0
775.662598 | 0
777.237183 | 0
778.811829 | 0
780.386353 | 0
781.960754 | 0
783.535095 | 0
785.109436 | 0
786.683655 | 0
788.257813 | 0
789.831909 | 0
791.405945 | 0
792.979919 | 0
794.553833 | 0
796.127625 | 0
797.701355 | 0
799.275024 | 0
800.848694 | 0
802.422241 | 0
803.995728 | 0
805.569092 | 0
807.142456 | 0
808.715698 | 0
810.288879 | 0
811.861938 | 0
813.434998 | 0
815.007935 | 0
816.580872 | 0
818.153687 | 0
819.72644 | 0
821.299133 | 0
822.871765 | 0
824.444214 | 0
826.016724 | 0
827.58905 | 0
829.161438 | 0
830.733582 | 0
832.305786 | 0
833.877808 | 0
835.44989 | 0
837.02179 | 0
838.593628 | 0
840.165405 | 0
841.737122 | 0
843.308777 | 0
844.880371 | 0
846.451782 | 0
848.023254 | 0
849.594543 | 0
851.16571 | 0
852.736938 | 0
854.307983 | 0
855.879028 | 0
857.44989 | 0
859.020813 | 0
860.591492 | 0
862.162231 | 0
863.732788 | 0
865.303406 | 0
866.87384 | 0
868.444153 | 0
870.014465 | 0
871.584656 | 0
873.154785 | 0
874.724792 | 0
876.2948 | 0
877.864624 | 0
879.434448 | 0
881.004211 | 0
882.573853 | 0
884.143372 | 0
885.712891 | 0
887.282227 | 0
888.851563 | 0
890.420776 | 0
891.989868 | 0
893.55896 | 0
895.12793 | 0
896.696777 | 0
898.265625 | 0
899.83429 | 0
901.402954 | 0
902.971497 | 0
904.539917 | 0
906.108276 | 0
907.676575 | 0
909.244751 | 0
910.812866 | 0
912.380859 | 0
913.948853 | 0
915.516602 | 0
917.084351 | 0
918.652039 | 0
920.219604 | 0
921.787109 | 0
923.354492 | 0
924.921875 | 0
926.489075 | 0
928.056274 | 0
929.62323 | 0
931.190247 | 0
932.757141 | 0
934.323853 | 0
935.890503 | 0
937.457153 | 0
939.023621 | 0
940.590027 | 0
942.156372 | 0
943.722534 | 0
945.288757 | 0
946.854797 | 0
948.420715 | 0
949.986633 | 0
951.552368 | 0
953.118042 | 0
954.683594 | 0
956.249146 | 0
957.814453 | 0
959.379761 | 0
960.945007 | 0
962.510071 | 0
964.075073 | 0
965.640015 | 0
967.204895 | 0
968.769531 | 0
970.334167 | 0
971.898743 | 0
973.463196 | 0
975.027527 | 0
976.591797 | 0
978.155945 | 0
979.71991 | 0
981.283875 | 0
982.847778 | 0
984.411499 | 0
985.97522 | 0
987.538757 | 0
989.102234 | 0
990.665649 | 0
992.228821 | 0
993.791992 | 0
995.355103 | 0
996.918091 | 0
998.480957 | 0
1011.416687 | 0
1014.807739 | 0
1018.199097 | 0
1021.591003 | 0
1024.983398 | 0
1028.376221 | 0
1031.769531 | 0
1035.16333 | 0
1038.557373 | 0
1041.952026 | 0
1045.347168 | 0
1048.742798 | 0
1052.138794 | 0
1055.535278 | 0
1058.932251 | 0
1062.32959 | 0
1065.727417 | 0
1069.125732 | 0
1072.524536 | 0
1075.923706 | 0
1079.323364 | 0
1082.723511 | 0
1086.124146 | 0
1089.525146 | 0
1092.926514 | 0
1096.328491 | 0
1099.730957 | 0
1103.133789 | 0
1106.537109 | 0
1109.940918 | 0
1113.345093 | 0
1116.749756 | 0
1120.155029 | 0
1123.560547 | 0
1126.966553 | 0
1130.373047 | 0
1133.780029 | 0
1137.187378 | 0
1140.595337 | 0
1144.003662 | 0
1147.412354 | 0
1150.821533 | 0
1154.231201 | 0
1157.641357 | 0
1161.052002 | 0
1164.463135 | 0
1167.874512 | 0
1171.286499 | 0
1174.698975 | 0
1178.111694 | 0
1181.525146 | 0
1184.938843 | 0
1188.353027 | 0
1191.767822 | 0
1195.182861 | 0
1198.598389 | 0
1202.014404 | 0
1205.430908 | 0
1208.8479 | 0
1212.265259 | 0
1215.683105 | 0
1219.10144 | 0
1222.520264 | 0
1225.939331 | 0
1229.359009 | 0
1232.779053 | 0
1236.199707 | 0
1239.620728 | 0
1243.042236 | 0
1246.464111 | 0
1249.886475 | 0
1253.309326 | 0
1256.732544 | 0
1260.15625 | 0
1263.580444 | 0
1267.005127 | 0
1270.430176 | 0
1273.855713 | 0
1277.281616 | 0
1280.70813 | 0
1284.13501 | 0
1287.562256 | 0
1290.990112 | 0
1294.418335 | 0
1297.847046 | 0
1301.276123 | 0
1304.705811 | 0
1308.135864 | 0
1311.566284 | 0
1314.997314 | 0
1318.428711 | 0
1321.860596 | 0
1325.292847 | 0
1328.725586 | 0
1332.158813 | 0
1335.592529 | 0
1339.026611 | 0
1342.461182 | 0
1345.896118 | 0
1349.331543 | 0
1352.767456 | 0
1356.203857 | 0