## Sheet1
PCDTBT:PCBM_wavelengths | PCDTBT:PCBM_n
371.043091 | 1.753439
372.626831 | 1.762877
374.210571 | 1.77236
375.794281 | 1.781784
377.377991 | 1.791093
378.961731 | 1.800259
380.545441 | 1.809283
382.12912 | 1.818187
383.71283 | 1.827036
385.296539 | 1.835897
386.880219 | 1.84479
388.463898 | 1.853717
390.047577 | 1.86267
391.631256 | 1.871637
393.214905 | 1.880603
394.798553 | 1.889552
396.382202 | 1.898464
397.965851 | 1.90732
399.549469 | 1.916103
401.133118 | 1.924796
402.716705 | 1.933382
404.300323 | 1.941847
405.883911 | 1.950182
407.467499 | 1.958385
409.051086 | 1.966475
410.634674 | 1.974467
412.218201 | 1.982319
413.801758 | 1.989958
415.385315 | 1.997291
416.968811 | 2.004204
418.552338 | 2.010557
420.135834 | 2.016174
421.71933 | 2.020821
423.302826 | 2.024124
424.886292 | 2.025775
426.469727 | 2.025676
428.053162 | 2.023816
429.636627 | 2.020241
431.220032 | 2.015043
432.803406 | 2.008358
434.38681 | 2.000373
435.970215 | 1.99134
437.553558 | 1.981641
439.136902 | 1.971772
440.720276 | 1.962044
442.303558 | 1.952655
443.886871 | 1.943749
445.470154 | 1.935434
447.053467 | 1.927788
448.636719 | 1.920861
450.219971 | 1.914683
451.803162 | 1.909258
453.386383 | 1.904561
454.969574 | 1.900538
456.552734 | 1.897151
458.135925 | 1.894372
459.719055 | 1.892177
461.302185 | 1.89054
462.885315 | 1.889432
464.468353 | 1.888822
466.051453 | 1.888675
467.634521 | 1.888951
469.217529 | 1.889602
470.800537 | 1.890572
472.383545 | 1.891791
473.966492 | 1.893213
475.549469 | 1.894807
477.132416 | 1.896547
478.715332 | 1.898415
480.298187 | 1.900394
481.881042 | 1.902471
483.463928 | 1.904633
485.046783 | 1.906873
486.629547 | 1.909181
488.212341 | 1.91155
489.795105 | 1.913974
491.377838 | 1.916446
492.960541 | 1.918964
494.543274 | 1.921528
496.125916 | 1.924139
497.708588 | 1.9268
499.291199 | 1.929517
500.87384 | 1.932294
502.45639 | 1.935138
504.03891 | 1.938058
505.62149 | 1.941064
507.203949 | 1.944167
508.786438 | 1.947383
510.368896 | 1.950732
511.951324 | 1.954232
513.533752 | 1.957893
515.116089 | 1.961721
516.698425 | 1.965719
518.280762 | 1.969894
519.863098 | 1.974246
521.445313 | 1.978778
523.027588 | 1.983491
524.609741 | 1.988387
526.191956 | 1.993469
527.774109 | 1.998738
529.356262 | 2.004197
530.938354 | 2.009853
532.520386 | 2.015715
534.102417 | 2.021788
535.684448 | 2.028068
537.266479 | 2.034551
538.848389 | 2.041229
540.430298 | 2.048093
542.012207 | 2.055133
543.594116 | 2.062339
545.175903 | 2.069698
546.75769 | 2.077199
548.339478 | 2.084829
549.921265 | 2.092576
551.50293 | 2.100426
553.084595 | 2.108367
554.666199 | 2.116385
556.247864 | 2.124468
557.829407 | 2.132602
559.41095 | 2.140773
560.992493 | 2.148966
562.573914 | 2.157167
564.155396 | 2.165359
565.736755 | 2.173529
567.318176 | 2.181659
568.899536 | 2.189734
570.480835 | 2.197737
572.062073 | 2.205649
573.643311 | 2.213454
575.224487 | 2.221131
576.805664 | 2.22866
578.38678 | 2.236017
579.967896 | 2.243177
581.54895 | 2.250103
583.129944 | 2.256758
584.710938 | 2.263117
586.29187 | 2.269165
587.872742 | 2.274891
589.453674 | 2.28029
591.034485 | 2.285354
592.615295 | 2.29008
594.195984 | 2.294466
595.776733 | 2.298511
597.357422 | 2.302213
598.938049 | 2.305574
600.518677 | 2.308594
602.099182 | 2.311273
603.679688 | 2.313614
605.260193 | 2.315617
606.840637 | 2.317284
608.421021 | 2.318616
610.001343 | 2.319614
611.581665 | 2.320275
613.161987 | 2.320601
614.742188 | 2.320595
616.322388 | 2.320263
617.902527 | 2.319609
619.482605 | 2.318641
621.062683 | 2.317364
622.6427 | 2.315786
624.222656 | 2.313916
625.802612 | 2.311761
627.382507 | 2.309332
628.962341 | 2.306637
630.542114 | 2.303688
632.121887 | 2.300496
633.701599 | 2.297073
635.281311 | 2.293431
636.860901 | 2.289587
638.440491 | 2.285555
640.02002 | 2.281355
641.599487 | 2.27701
643.178894 | 2.272551
644.758301 | 2.268001
646.337646 | 2.263377
647.916931 | 2.258695
649.496216 | 2.253967
651.075439 | 2.249203
652.654602 | 2.244414
654.233704 | 2.239609
655.812744 | 2.234797
657.391724 | 2.229984
658.970764 | 2.225179
660.549683 | 2.220387
662.12854 | 2.215616
663.707336 | 2.210871
665.286072 | 2.206157
666.864807 | 2.20148
668.443481 | 2.196844
670.022095 | 2.192255
671.600708 | 2.187718
673.179199 | 2.183236
674.75769 | 2.178814
676.33606 | 2.174458
677.914429 | 2.170171
679.492798 | 2.165961
681.070984 | 2.161829
682.649231 | 2.15778
684.227417 | 2.153816
685.805481 | 2.149938
687.383545 | 2.146149
688.961548 | 2.14245
690.539429 | 2.138842
692.117371 | 2.135325
693.69519 | 2.131902
695.27301 | 2.128571
696.850708 | 2.125332
698.428345 | 2.122186
700.005981 | 2.119132
701.583618 | 2.116168
703.161072 | 2.113295
704.738525 | 2.11051
706.315918 | 2.107812
707.89325 | 2.105199
709.470581 | 2.102669
711.047791 | 2.100219
712.624939 | 2.097846
714.202087 | 2.095547
715.779175 | 2.093316
717.35614 | 2.091147
718.933105 | 2.089036
720.509949 | 2.086977
722.086792 | 2.084968
723.663574 | 2.083007
725.240295 | 2.08109
726.816956 | 2.079216
728.393494 | 2.077383
729.970093 | 2.075588
731.546509 | 2.073831
733.122925 | 2.07211
734.69928 | 2.070422
736.275574 | 2.068768
737.851807 | 2.067145
739.427979 | 2.065553
741.004089 | 2.063991
742.580139 | 2.062457
744.156128 | 2.06095
745.732056 | 2.05947
747.307922 | 2.058016
748.883728 | 2.056587
750.459473 | 2.055182
752.035156 | 2.0538
753.610718 | 2.052441
755.186279 | 2.051104
756.76178 | 2.049788
758.337219 | 2.048493
759.912537 | 2.047219
761.487915 | 2.045964
763.06311 | 2.044729
764.638306 | 2.043511
766.213379 | 2.042313
767.788391 | 2.041131
769.363403 | 2.039967
770.938293 | 2.03882
772.513123 | 2.037689
774.087891 | 2.036575
775.662598 | 2.035475
777.237183 | 2.034391
778.811829 | 2.033322
780.386353 | 2.032268
781.960754 | 2.031227
783.535095 | 2.030201
785.109436 | 2.029188
786.683655 | 2.028188
788.257813 | 2.027201
789.831909 | 2.026227
791.405945 | 2.025265
792.979919 | 2.024316
794.553833 | 2.023378
796.127625 | 2.022452
797.701355 | 2.021537
799.275024 | 2.020634
800.848694 | 2.019741
802.422241 | 2.018859
803.995728 | 2.017988
805.569092 | 2.017127
807.142456 | 2.016276
808.715698 | 2.015435
810.288879 | 2.014604
811.861938 | 2.013782
813.434998 | 2.012969
815.007935 | 2.012166
816.580872 | 2.011372
818.153687 | 2.010587
819.72644 | 2.00981
821.299133 | 2.009042
822.871765 | 2.008282
824.444214 | 2.00753
826.016724 | 2.006787
827.58905 | 2.006051
829.161438 | 2.005323
830.733582 | 2.004603
832.305786 | 2.003891
833.877808 | 2.003186
835.44989 | 2.002488
837.02179 | 2.001797
838.593628 | 2.001114
840.165405 | 2.000437
841.737122 | 1.999767
843.308777 | 1.999104
844.880371 | 1.998447
846.451782 | 1.997797
848.023254 | 1.997154
849.594543 | 1.996516
851.16571 | 1.995885
852.736938 | 1.99526
854.307983 | 1.994641
855.879028 | 1.994028
857.44989 | 1.993421
859.020813 | 1.992819
860.591492 | 1.992224
862.162231 | 1.991633
863.732788 | 1.991048
865.303406 | 1.990469
866.87384 | 1.989895
868.444153 | 1.989326
870.014465 | 1.988762
871.584656 | 1.988204
873.154785 | 1.98765
874.724792 | 1.987101
876.2948 | 1.986558
877.864624 | 1.986019
879.434448 | 1.985485
881.004211 | 1.984955
882.573853 | 1.98443
884.143372 | 1.98391
885.712891 | 1.983394
887.282227 | 1.982883
888.851563 | 1.982376
890.420776 | 1.981873
891.989868 | 1.981374
893.55896 | 1.98088
895.12793 | 1.98039
896.696777 | 1.979904
898.265625 | 1.979422
899.83429 | 1.978944
901.402954 | 1.97847
902.971497 | 1.978
904.539917 | 1.977533
906.108276 | 1.977071
907.676575 | 1.976612
909.244751 | 1.976156
910.812866 | 1.975705
912.380859 | 1.975257
913.948853 | 1.974813
915.516602 | 1.974372
917.084351 | 1.973934
918.652039 | 1.9735
920.219604 | 1.97307
921.787109 | 1.972642
923.354492 | 1.972218
924.921875 | 1.971798
926.489075 | 1.97138
928.056274 | 1.970966
929.62323 | 1.970555
931.190247 | 1.970146
932.757141 | 1.969741
934.323853 | 1.969339
935.890503 | 1.96894
937.457153 | 1.968544
939.023621 | 1.968151
940.590027 | 1.967761
942.156372 | 1.967374
943.722534 | 1.966989
945.288757 | 1.966607
946.854797 | 1.966228
948.420715 | 1.965852
949.986633 | 1.965479
951.552368 | 1.965108
953.118042 | 1.96474
954.683594 | 1.964374
956.249146 | 1.964011
957.814453 | 1.963651
959.379761 | 1.963293
960.945007 | 1.962937
962.510071 | 1.962584
964.075073 | 1.962234
965.640015 | 1.961886
967.204895 | 1.96154
968.769531 | 1.961197
970.334167 | 1.960856
971.898743 | 1.960517
973.463196 | 1.960181
975.027527 | 1.959847
976.591797 | 1.959515
978.155945 | 1.959186
979.71991 | 1.958858
981.283875 | 1.958533
982.847778 | 1.95821
984.411499 | 1.957889
985.97522 | 1.95757
987.538757 | 1.957253
989.102234 | 1.956939
990.665649 | 1.956626
992.228821 | 1.956316
993.791992 | 1.956007
995.355103 | 1.955701
996.918091 | 1.955396
998.480957 | 1.955093
1011.416687 | 1.95266
1014.807739 | 1.952042
1018.199097 | 1.951433
1021.591003 | 1.950831
1024.983398 | 1.950237
1028.376221 | 1.949651
1031.769531 | 1.949072
1035.16333 | 1.9485
1038.557373 | 1.947936
1041.952026 | 1.947378
1045.347168 | 1.946827
1048.742798 | 1.946283
1052.138794 | 1.945746
1055.535278 | 1.945215
1058.932251 | 1.944691
1062.32959 | 1.944172
1065.727417 | 1.94366
1069.125732 | 1.943154
1072.524536 | 1.942654
1075.923706 | 1.942159
1079.323364 | 1.94167
1082.723511 | 1.941187
1086.124146 | 1.940709
1089.525146 | 1.940237
1092.926514 | 1.93977
1096.328491 | 1.939308
1099.730957 | 1.938851
1103.133789 | 1.938399
1106.537109 | 1.937952
1109.940918 | 1.93751
1113.345093 | 1.937073
1116.749756 | 1.93664
1120.155029 | 1.936212
1123.560547 | 1.935789
1126.966553 | 1.935369
1130.373047 | 1.934955
1133.780029 | 1.934544
1137.187378 | 1.934138
1140.595337 | 1.933736
1144.003662 | 1.933338
1147.412354 | 1.932944
1150.821533 | 1.932554
1154.231201 | 1.932168
1157.641357 | 1.931786
1161.052002 | 1.931407
1164.463135 | 1.931033
1167.874512 | 1.930662
1171.286499 | 1.930294
1174.698975 | 1.92993
1178.111694 | 1.92957
1181.525146 | 1.929212
1184.938843 | 1.928859
1188.353027 | 1.928508
1191.767822 | 1.928161
1195.182861 | 1.927817
1198.598389 | 1.927477
1202.014404 | 1.927139
1205.430908 | 1.926805
1208.8479 | 1.926473
1212.265259 | 1.926144
1215.683105 | 1.925819
1219.10144 | 1.925496
1222.520264 | 1.925177
1225.939331 | 1.924859
1229.359009 | 1.924545
1232.779053 | 1.924234
1236.199707 | 1.923925
1239.620728 | 1.923619
1243.042236 | 1.923315
1246.464111 | 1.923014
1249.886475 | 1.922716
1253.309326 | 1.92242
1256.732544 | 1.922126
1260.15625 | 1.921835
1263.580444 | 1.921547
1267.005127 | 1.92126
1270.430176 | 1.920977
1273.855713 | 1.920695
1277.281616 | 1.920416
1280.70813 | 1.920138
1284.13501 | 1.919863
1287.562256 | 1.919591
1290.990112 | 1.91932
1294.418335 | 1.919052
1297.847046 | 1.918785
1301.276123 | 1.918521
1304.705811 | 1.918259
1308.135864 | 1.917998
1311.566284 | 1.91774
1314.997314 | 1.917483
1318.428711 | 1.917229
1321.860596 | 1.916976
1325.292847 | 1.916726
1328.725586 | 1.916477
1332.158813 | 1.91623
1335.592529 | 1.915985
1339.026611 | 1.915741
1342.461182 | 1.915499
1345.896118 | 1.915259
1349.331543 | 1.915021
1352.767456 | 1.914785
1356.203857 | 1.91455