## Sheet1
PCE12ITIC_wavelengths | PCE12ITIC_k
371.04309 | 0.26038
372.62683 | 0.25925
374.21057 | 0.25687
375.79428 | 0.25232
377.37799 | 0.24491
378.96173 | 0.23547
380.54544 | 0.2262
382.12912 | 0.21912
383.71283 | 0.21576
385.29654 | 0.21512
386.88022 | 0.21521
388.4639 | 0.21424
390.04758 | 0.21105
391.63126 | 0.20637
393.2149 | 0.2013
394.79855 | 0.19682
396.3822 | 0.19355
397.96585 | 0.19116
399.54947 | 0.18915
401.13312 | 0.18711
402.7167 | 0.18474
404.30032 | 0.18223
405.88391 | 0.17986
407.4675 | 0.17789
409.05109 | 0.17651
410.63467 | 0.17561
412.2182 | 0.17498
413.80176 | 0.17443
415.38531 | 0.17377
416.96881 | 0.17296
418.55234 | 0.17204
420.13583 | 0.17107
421.71933 | 0.1701
423.30283 | 0.16916
424.88629 | 0.16822
426.46973 | 0.16723
428.05316 | 0.16616
429.63663 | 0.16497
431.22003 | 0.16369
432.80341 | 0.16238
434.38681 | 0.16113
435.97022 | 0.16001
437.55356 | 0.15909
439.1369 | 0.15842
440.72028 | 0.15805
442.30356 | 0.15801
443.88687 | 0.15835
445.47015 | 0.1591
447.05347 | 0.16023
448.63672 | 0.16164
450.21997 | 0.16327
451.80316 | 0.16505
453.38638 | 0.16691
454.96957 | 0.16881
456.55273 | 0.17077
458.13592 | 0.17278
459.71906 | 0.17486
461.30219 | 0.17701
462.88531 | 0.17923
464.46835 | 0.18151
466.05145 | 0.18383
467.63452 | 0.1862
469.21753 | 0.1886
470.80054 | 0.19101
472.38355 | 0.19346
473.96649 | 0.19595
475.54947 | 0.19849
477.13242 | 0.20109
478.71533 | 0.20377
480.29819 | 0.20654
481.88104 | 0.20941
483.46393 | 0.21241
485.04678 | 0.21556
486.62955 | 0.21886
488.21234 | 0.22234
489.7951 | 0.22602
491.37784 | 0.22994
492.96054 | 0.23413
494.54327 | 0.23863
496.12592 | 0.24348
497.70859 | 0.24872
499.2912 | 0.2544
500.87384 | 0.26062
502.45639 | 0.26751
504.03891 | 0.27521
505.62149 | 0.28385
507.20395 | 0.29354
508.78644 | 0.30439
510.3689 | 0.31644
511.95132 | 0.32963
513.53375 | 0.34386
515.11609 | 0.35905
516.69843 | 0.3751
518.28076 | 0.39192
519.8631 | 0.40939
521.44531 | 0.42742
523.02759 | 0.44586
524.60974 | 0.46461
526.19196 | 0.48354
527.77411 | 0.50256
529.35626 | 0.52157
530.93835 | 0.54048
532.52039 | 0.55928
534.10242 | 0.57797
535.68445 | 0.59657
537.26648 | 0.61508
538.84839 | 0.63352
540.4303 | 0.65188
542.01221 | 0.67016
543.59412 | 0.68835
545.1759 | 0.70644
546.75769 | 0.72443
548.33948 | 0.7423
549.92126 | 0.76002
551.50293 | 0.77758
553.0846 | 0.79496
554.6662 | 0.81212
556.24786 | 0.82899
557.82941 | 0.84546
559.41095 | 0.86144
560.99249 | 0.87684
562.57391 | 0.89161
564.1554 | 0.9057
565.73676 | 0.91906
567.31818 | 0.93165
568.89954 | 0.94341
570.48083 | 0.95425
572.06207 | 0.96412
573.64331 | 0.97296
575.22449 | 0.98076
576.80566 | 0.98748
578.38678 | 0.99314
579.9679 | 0.99774
581.54895 | 1.00136
583.12994 | 1.00418
584.71094 | 1.00641
586.29187 | 1.00822
587.87274 | 1.00976
589.45367 | 1.01116
591.03449 | 1.01253
592.61529 | 1.01398
594.19598 | 1.0156
595.77673 | 1.01751
597.35742 | 1.01985
598.93805 | 1.02277
600.51868 | 1.02639
602.09918 | 1.0308
603.67969 | 1.03606
605.26019 | 1.04224
606.84064 | 1.04935
608.42102 | 1.05738
610.00134 | 1.06624
611.58167 | 1.07563
613.16199 | 1.08511
614.74219 | 1.09434
616.32239 | 1.10303
617.90253 | 1.11093
619.48261 | 1.11785
621.06268 | 1.12358
622.6427 | 1.12799
624.22266 | 1.13094
625.80261 | 1.1323
627.38251 | 1.13192
628.96234 | 1.12966
630.54211 | 1.12542
632.12189 | 1.1191
633.7016 | 1.11064
635.28131 | 1.09998
636.8609 | 1.08708
638.44049 | 1.07191
640.02002 | 1.05447
641.59949 | 1.03479
643.17889 | 1.01322
644.7583 | 0.99024
646.33765 | 0.96628
647.91693 | 0.94168
649.49622 | 0.91675
651.07544 | 0.8918
652.6546 | 0.86708
654.2337 | 0.84284
655.81274 | 0.81932
657.39172 | 0.79675
658.97076 | 0.77531
660.54968 | 0.75514
662.12854 | 0.73631
663.70734 | 0.71892
665.28607 | 0.70306
666.86481 | 0.68882
668.44348 | 0.6763
670.0221 | 0.6656
671.60071 | 0.65682
673.1792 | 0.65003
674.75769 | 0.64532
676.33606 | 0.64274
677.91443 | 0.64219
679.4928 | 0.64333
681.07098 | 0.64586
682.64923 | 0.64945
684.22742 | 0.65382
685.80548 | 0.65868
687.38355 | 0.66377
688.96155 | 0.66885
690.53943 | 0.67367
692.11737 | 0.67804
693.69519 | 0.68174
695.27301 | 0.68461
696.85071 | 0.68653
698.42835 | 0.68744
700.00598 | 0.68731
701.58362 | 0.68609
703.16107 | 0.68376
704.73852 | 0.68028
706.31592 | 0.67563
707.89325 | 0.66978
709.47058 | 0.66272
711.04779 | 0.65441
712.62494 | 0.64485
714.20209 | 0.63402
715.77918 | 0.62192
717.35614 | 0.60862
718.9331 | 0.59424
720.50995 | 0.57892
722.08679 | 0.56275
723.66357 | 0.54585
725.24029 | 0.52829
726.81696 | 0.51016
729 | 0.49728
730 | 0.48377
731 | 0.45975
732 | 0.43795
733 | 0.418
734 | 0.39961
735 | 0.38253
736 | 0.3666
737 | 0.35169
738 | 0.33762
739 | 0.32434
740 | 0.31172
741 | 0.29626
742 | 0.28168
743 | 0.26787
744 | 0.25476
745 | 0.24225
746 | 0.23029
747 | 0.21882
748 | 0.20778
749 | 0.19714
750 | 0.18687
751 | 0.17723
752 | 0.16787
753 | 0.15877
754 | 0.14991
755 | 0.14129
756 | 0.13287
757 | 0.12466
758 | 0.11663
759 | 0.1088
760 | 0.10115
761 | 0.09591
762 | 0.09073
763 | 0.08563
764 | 0.08061
765 | 0.07567
766 | 0.07081
767 | 0.06604
768 | 0.06136
769 | 0.05676
770 | 0.05225
771 | 0.04929
772 | 0.04634
773 | 0.04322
774 | 0.0402
775 | 0.03726
776 | 0.0344
777 | 0.03163
778 | 0.02893
779 | 0.02631
780 | 0.02376
781 | 0.0222
782 | 0.02067
783 | 0.01918
784 | 0.01772
785 | 0.01629
786 | 0.0149
787 | 0.01353
788 | 0.01219
789 | 0.01088
790 | 0.00959
791 | 0.00918
792 | 0.00879
793 | 0.00839
794 | 0.00798
795 | 0.00757
796 | 0.00715
797 | 0.00666
798 | 0.00609
799 | 0.00553
800 | 0.00497
801 | 0.00469
802 | 0.00442
803 | 0.00414
804 | 0.00386
805 | 0.0034
806 | 0.00317
807 | 0.00295
808 | 0.00272
809 | 0.0025
810 | 0.00252
811 | 0.00239
812 | 0.00225
813 | 0.00196
814 | 0.00186
815 | 0.00175
816 | 0.00165
817 | 0.00158
818 | 0.00152
819 | 0.00146
820 | 0.00145
821 | 0.0014
822 | 0.00135
823 | 0.0013
824 | 0.00125
825 | 0.00119
826 | 0.00113
827 | 0.00107
828 | 0.000914785
829 | 0.000944148
830 | 0.000790685
831 | 0.000728266
832 | 0.000665655
833 | 0.000648652
834 | 0.000632105
835 | 0.000615495
836 | 0.000598828
837 | 0.000582103
838 | 0.000565305
839 | 0.000621836
840 | 0.00060822
841 | 0.000581942
842 | 0.000552656
843 | 0.000522537
844 | 0.000491607
845 | 0.000462191
846 | 0.000429665
847 | 0.000411202
848 | 0.000393749
849 | 0.000382565
850 | 0.000364967
851 | 0.000340955
852 | 0.000324212
853 | 0.000309916
854 | 0.000295551
855 | 0.000281122
856 | 0.000266637
857 | 0.000252093
858 | 0.000237487
859 | 0.000222818
860 | 0.000208097
861 | 0.000195882
862 | 0.000178478
863 | 0.000179192
864 | 0.000170886
865 | 0.000162625
866 | 0.000142067
867 | 0.0001389
868 | 0.000135726
869 | 0.000129925
870 | 0.000129327
871 | 0.000126107
872 | 0.000122879
873 | 0.000119634
874 | 0.000112304
875 | 0.000104783
876 | 9.86988e-05
877 | 9.48786e-05
878 | 9.10135e-05
879 | 8.70941e-05
880 | 8.31351e-05
881 | 7.91317e-05
882 | 6.64744e-05
883 | 6.42115e-05
884 | 6.19361e-05
885 | 5.96453e-05
886 | 5.73395e-05
887 | 5.42508e-05
888 | 5.12534e-05
889 | 4.88582e-05
890 | 4.64648e-05
891 | 4.48867e-05
892 | 4.33104e-05
893 | 4.17352e-05
894 | 4.01591e-05
895 | 3.85844e-05
896 | 3.70143e-05
897 | 3.54428e-05
898 | 3.38734e-05
899 | 3.23032e-05
900 | 3.07338e-05
901 | 2.97244e-05
902 | 2.87152e-05
903 | 2.77061e-05
904 | 2.66972e-05
905 | 2.5689e-05
906 | 2.46805e-05
907 | 2.36722e-05
908 | 2.26638e-05
909 | 2.1656e-05
910 | 2.19772e-05
911 | 2.12744e-05
912 | 1.932e-05
913 | 1.86542e-05
914 | 1.79902e-05
915 | 1.73253e-05
916 | 1.6661e-05
917 | 1.6928e-05
918 | 1.53324e-05
919 | 1.54317e-05
920 | 1.4004e-05
921 | 1.35637e-05
922 | 1.31232e-05
923 | 1.26831e-05
924 | 1.22432e-05
925 | 1.18032e-05
926 | 1.13648e-05
927 | 1.09259e-05
928 | 1.04869e-05
929 | 1.0048e-05
930 | 9.60921e-06
931 | 9.32016e-06
932 | 9.03128e-06
933 | 8.74225e-06
934 | 8.45323e-06
935 | 8.16423e-06
936 | 7.87501e-06
937 | 7.58582e-06
938 | 7.29656e-06
939 | 7.00725e-06
940 | 6.71773e-06
941 | 6.50744e-06
942 | 6.29707e-06
943 | 6.08662e-06
944 | 5.87604e-06
945 | 5.66541e-06
946 | 5.49449e-06
947 | 5.33404e-06
948 | 5.17395e-06
949 | 4.99507e-06
950 | 4.77645e-06
951 | 4.644e-06
952 | 4.51076e-06
953 | 4.37678e-06
954 | 4.24205e-06
955 | 4.10658e-06
956 | 3.9704e-06
957 | 3.83353e-06
958 | 3.69599e-06
959 | 3.55768e-06
960 | 3.41875e-06
961 | 3.3351e-06
962 | 3.25097e-06
963 | 3.16644e-06
964 | 3.08146e-06
965 | 2.99608e-06
966 | 2.91063e-06
967 | 2.82476e-06
968 | 2.73847e-06
969 | 2.65174e-06
970 | 2.56464e-06
971 | 2.50584e-06
972 | 2.44678e-06
973 | 2.38747e-06
974 | 2.3279e-06
975 | 2.26803e-06
976 | 2.20795e-06
977 | 2.14761e-06
978 | 2.087e-06
979 | 2.02616e-06
980 | 1.96507e-06
981 | 1.92637e-06
982 | 1.8875e-06
983 | 1.84846e-06
984 | 1.80927e-06
985 | 1.76992e-06
986 | 1.73059e-06
987 | 1.69113e-06
988 | 1.65151e-06
989 | 1.61172e-06
990 | 1.56313e-06
991 | 1.52408e-06
992 | 1.48472e-06
993 | 1.44504e-06
994 | 1.40503e-06
995 | 1.36471e-06
996 | 1.32405e-06
997 | 1.28305e-06
998 | 1.24169e-06
999 | 1.19998e-06
1000 | 1.16309e-06
1001 | 1.14454e-06
1002 | 1.12604e-06
1003 | 1.10759e-06
1004 | 1.0892e-06
1005 | 1.07087e-06
1006 | 1.05267e-06
1007 | 1.03452e-06
1008 | 1.01643e-06
1009 | 9.98391e-07
1010 | 9.80413e-07
1011 | 9.68266e-07
1012 | 9.56166e-07
1013 | 9.44112e-07
1014 | 9.32093e-07
1015 | 9.20113e-07
1016 | 9.08102e-07
1017 | 8.96128e-07
1018 | 8.84179e-07
1019 | 8.72268e-07
1020 | 8.60396e-07
1021 | 8.51448e-07
1022 | 8.42531e-07
1023 | 8.33645e-07
1024 | 8.24787e-07
1025 | 8.15957e-07
1026 | 8.07159e-07
1027 | 7.9839e-07
1028 | 7.89649e-07
1029 | 7.80939e-07
1030 | 7.72258e-07
1031 | 7.65045e-07
1032 | 7.57855e-07
1033 | 7.5069e-07
1034 | 7.43548e-07
1035 | 7.3643e-07
1036 | 7.29407e-07
1037 | 7.22407e-07
1038 | 7.1543e-07
1039 | 7.08477e-07
1040 | 7.01548e-07
1041 | 6.96383e-07
1042 | 6.91235e-07
1043 | 6.86106e-07
1044 | 6.80994e-07
1045 | 6.75901e-07
1046 | 6.70891e-07
1047 | 6.65897e-07
1048 | 6.60924e-07
1049 | 6.55968e-07
1050 | 6.51029e-07
1051 | 6.46788e-07
1052 | 6.42559e-07
1053 | 6.3835e-07
1054 | 6.3415e-07
1055 | 6.29972e-07
1056 | 6.25738e-07
1057 | 6.21526e-07
1058 | 6.17318e-07
1059 | 6.13138e-07
1060 | 6.08968e-07
1061 | 6.06499e-07
1062 | 6.0404e-07
1063 | 6.01592e-07
1064 | 5.99153e-07
1065 | 5.96727e-07
1066 | 5.94242e-07
1067 | 5.91768e-07
1068 | 5.8931e-07
1069 | 5.86857e-07
1070 | 5.84413e-07
1071 | 5.81735e-07
1072 | 5.79069e-07
1073 | 5.76416e-07
1074 | 5.73774e-07
1075 | 5.71145e-07
1076 | 5.68459e-07
1077 | 5.65786e-07
1078 | 5.63125e-07
1079 | 5.60477e-07
1080 | 5.57842e-07
1081 | 5.55519e-07
1082 | 5.53206e-07
1083 | 5.50914e-07
1084 | 5.50882e-07
1085 | 5.47096e-07
1086 | 5.44036e-07
1087 | 5.41722e-07
1088 | 5.39423e-07
1089 | 5.37134e-07
1090 | 5.3486e-07
1091 | 5.33589e-07
1092 | 5.32333e-07
1093 | 5.31084e-07
1094 | 5.29842e-07
1095 | 5.28609e-07
1096 | 5.27383e-07
1097 | 5.26171e-07
1098 | 5.24967e-07
1099 | 5.23776e-07
1100 | 5.22589e-07
1101 | 5.20715e-07
1102 | 5.18848e-07
1103 | 5.17003e-07
1104 | 5.15164e-07
1105 | 5.13337e-07
1106 | 5.1158e-07
1107 | 5.09833e-07
1108 | 5.08096e-07
1109 | 5.06372e-07
1110 | 5.04663e-07
1111 | 5.03705e-07
1112 | 5.02757e-07
1113 | 5.01821e-07
1114 | 5.00891e-07
1115 | 4.99972e-07
1116 | 4.99121e-07
1117 | 4.98279e-07
1118 | 4.95963e-07
1119 | 4.90751e-07
1120 | 4.85617e-07
1121 | 4.80103e-07
1122 | 4.74666e-07
1123 | 4.69305e-07
1124 | 4.64016e-07
1125 | 4.58795e-07
1126 | 4.53681e-07
1127 | 4.48632e-07
1128 | 4.43643e-07
1129 | 4.38715e-07
1130 | 4.33847e-07
1131 | 4.29305e-07
1132 | 4.24821e-07
1133 | 4.20394e-07
1134 | 4.16019e-07
1135 | 4.11692e-07
1136 | 4.07441e-07
1137 | 4.03236e-07
1138 | 4.00457e-07
1139 | 3.98088e-07
1140 | 3.95713e-07
1141 | 3.93273e-07
1142 | 3.90832e-07
1143 | 3.88393e-07
1144 | 3.85951e-07
1145 | 3.83512e-07
1146 | 3.8107e-07
1147 | 3.78628e-07
1148 | 3.76191e-07
1149 | 3.73757e-07
1150 | 3.71317e-07
1151 | 3.68926e-07
1152 | 3.6654e-07
1153 | 3.64147e-07
1154 | 3.61762e-07
1155 | 3.59378e-07
1156 | 3.56995e-07
1157 | 3.54614e-07
1158 | 3.52235e-07
1159 | 3.49864e-07
1160 | 3.47488e-07
1161 | 3.46717e-07
1162 | 3.45947e-07
1163 | 3.45169e-07
1164 | 3.4439e-07
1165 | 3.43605e-07
1166 | 3.42822e-07
1167 | 3.42027e-07
1168 | 3.41235e-07
1169 | 3.4044e-07
1170 | 3.39641e-07
1171 | 3.36825e-07
1172 | 3.34013e-07
1173 | 3.3121e-07
1174 | 3.2841e-07
1175 | 3.25614e-07
1176 | 3.22822e-07
1177 | 3.20031e-07
1178 | 3.17246e-07
1179 | 3.14467e-07
1180 | 3.11697e-07
1181 | 3.10635e-07
1182 | 3.09571e-07
1183 | 3.0851e-07
1184 | 3.07449e-07
1185 | 3.06386e-07
1186 | 3.05318e-07
1187 | 3.04247e-07
1188 | 3.03171e-07
1189 | 3.02099e-07
1190 | 3.01028e-07
1191 | 2.98537e-07
1192 | 2.9605e-07
1193 | 2.93571e-07
1194 | 2.91096e-07
1195 | 2.88624e-07
1196 | 2.61199e-07
1197 | 2.59434e-07
1198 | 2.57643e-07
1199 | 2.55812e-07
1200 | 2.53939e-07
1201 | 2.52883e-07
1202 | 2.51798e-07
1203 | 2.5069e-07
1204 | 2.49548e-07
1205 | 2.48377e-07
1206 | 2.47152e-07
1207 | 2.45891e-07
1208 | 2.44595e-07
1209 | 2.43263e-07
1210 | 2.41895e-07
1211 | 2.41271e-07
1212 | 2.40621e-07
1213 | 2.39947e-07
1214 | 2.39244e-07
1215 | 2.38509e-07
1216 | 2.37725e-07
1217 | 2.36908e-07
1218 | 2.36058e-07
1219 | 2.35174e-07
1220 | 2.3426e-07
1221 | 2.33406e-07
1222 | 2.32513e-07
1223 | 2.31587e-07
1224 | 2.30627e-07
1225 | 2.2963e-07
1226 | 2.28592e-07
1227 | 2.27522e-07
1228 | 2.26411e-07
1229 | 2.25257e-07
1230 | 2.24064e-07
1231 | 2.23035e-07
1232 | 2.21964e-07
1233 | 2.20854e-07
1234 | 2.19705e-07
1235 | 2.18513e-07
1236 | 2.17302e-07
1237 | 2.16054e-07
1238 | 2.34777e-07
1239 | 2.33757e-07
1240 | 2.3274e-07
1241 | 2.31948e-07
1242 | 2.31154e-07
1243 | 2.30359e-07
1244 | 2.29567e-07
1245 | 2.28774e-07
1246 | 2.27994e-07
1247 | 2.27214e-07
1248 | 2.26434e-07
1249 | 2.25654e-07
1250 | 2.24875e-07
1251 | 2.23662e-07
1252 | 2.22452e-07
1253 | 2.21244e-07
1254 | 2.20037e-07
1255 | 2.18835e-07
1256 | 2.17648e-07
1257 | 2.16464e-07
1258 | 2.15281e-07
1259 | 2.14105e-07
1260 | 1.9396e-07
1261 | 1.93895e-07
1262 | 1.93812e-07
1263 | 1.93706e-07
1264 | 1.93578e-07
1265 | 1.93429e-07
1266 | 1.93255e-07
1267 | 1.93056e-07
1268 | 1.92841e-07
1269 | 1.926e-07
1270 | 1.92332e-07
1271 | 1.92138e-07
1272 | 1.91923e-07
1273 | 1.91683e-07
1274 | 1.91419e-07
1275 | 1.91136e-07
1276 | 1.90847e-07
1277 | 1.90535e-07
1278 | 1.90198e-07
1279 | 2.04813e-07
1280 | 2.03997e-07
1281 | 2.03076e-07
1282 | 2.02158e-07
1283 | 2.0124e-07
1284 | 2.00324e-07
1285 | 1.99411e-07
1286 | 1.98517e-07
1287 | 1.97623e-07
1288 | 1.96731e-07
1289 | 1.95841e-07
1290 | 1.94952e-07
1291 | 1.94261e-07
1292 | 1.9357e-07
1293 | 1.9288e-07
1294 | 1.9219e-07
1295 | 1.91501e-07
1296 | 1.90812e-07
1297 | 1.90123e-07
1298 | 1.89436e-07
1299 | 1.8875e-07
1300 | 1.88064e-07
1301 | 1.88042e-07
1302 | 1.88016e-07
1303 | 1.87987e-07
1304 | 1.80986e-07
1305 | 1.8079e-07
1306 | 1.80605e-07
1307 | 1.804e-07
1308 | 1.80171e-07
1309 | 1.79931e-07
1310 | 1.7967e-07
1311 | 1.79842e-07
1312 | 1.80002e-07
1313 | 1.80152e-07
1314 | 1.80286e-07
1315 | 1.80402e-07
1316 | 1.80497e-07
1317 | 1.80574e-07
1318 | 1.85344e-07
1319 | 1.85068e-07
1320 | 1.84793e-07
1321 | 1.84302e-07
1322 | 1.8381e-07
1323 | 1.84332e-07
1324 | 1.85538e-07
1325 | 1.86741e-07
1326 | 1.87951e-07
1327 | 1.87356e-07
1328 | 1.85628e-07
1329 | 1.83884e-07
1330 | 1.82128e-07
1331 | 1.80577e-07
1332 | 1.79491e-07
1333 | 1.79297e-07
1334 | 1.791e-07
1335 | 1.78901e-07
1336 | 1.78682e-07
1337 | 1.78463e-07
1338 | 1.78241e-07
1339 | 1.78017e-07
1340 | 1.77791e-07
1341 | 1.76994e-07
1342 | 1.76201e-07
1343 | 1.75411e-07
1344 | 1.74623e-07
1345 | 1.73837e-07
1346 | 1.73073e-07
1347 | 1.7231e-07
1348 | 1.7155e-07
1349 | 1.70793e-07
1350 | 1.70038e-07
1351 | 1.69176e-07
1352 | 1.68317e-07
1353 | 1.67461e-07
1354 | 1.66608e-07
1355 | 1.65758e-07
1356 | 1.64912e-07
1357 | 1.64068e-07
1358 | 1.63228e-07
1359 | 1.62391e-07
1360 | 1.60831e-07
1361 | 1.59934e-07
1362 | 1.59016e-07
1363 | 1.58077e-07
1364 | 1.57126e-07
1365 | 1.56154e-07
1366 | 1.55173e-07
1367 | 1.54176e-07
1368 | 1.53162e-07
1369 | 1.52127e-07
1370 | 1.51071e-07
1371 | 1.50315e-07
1372 | 1.49541e-07
1373 | 1.48748e-07
1374 | 1.47942e-07
1375 | 1.47123e-07
1376 | 1.46284e-07
1377 | 1.4543e-07
1378 | 1.44564e-07
1379 | 1.43681e-07
1380 | 1.42781e-07
1381 | 1.43726e-07
1382 | 1.44671e-07
1383 | 1.44362e-07
1384 | 1.43077e-07
1385 | 1.418e-07
1386 | 1.40514e-07
1387 | 1.39235e-07
1388 | 1.37964e-07
1389 | 1.36701e-07
1390 | 1.35444e-07
1391 | 1.35209e-07
1392 | 1.34975e-07
1393 | 1.3474e-07
1394 | 1.34504e-07
1395 | 1.34272e-07
1396 | 1.34039e-07
1397 | 1.33805e-07
1398 | 1.33572e-07
1399 | 1.3334e-07
1400 | 1.33108e-07