## Sheet1
PCE12ITIC_wavelengths | PCE12ITIC_n
371.04309 | 1.68704
372.62683 | 1.69205
374.21057 | 1.69808
375.79428 | 1.70453
377.37799 | 1.71007
378.96173 | 1.71254
380.54544 | 1.71131
382.12912 | 1.70705
383.71283 | 1.70189
385.29654 | 1.69847
386.88022 | 1.69754
388.4639 | 1.69871
390.04758 | 1.70033
391.63126 | 1.70076
393.2149 | 1.69959
394.79855 | 1.697
396.3822 | 1.69382
397.96585 | 1.69084
399.54947 | 1.68829
401.13312 | 1.68609
402.7167 | 1.68389
404.30032 | 1.6813
405.88391 | 1.67824
407.4675 | 1.6748
409.05109 | 1.67122
410.63467 | 1.66783
412.2182 | 1.66474
413.80176 | 1.66196
415.38531 | 1.6594
416.96881 | 1.6569
418.55234 | 1.65434
420.13583 | 1.65169
421.71933 | 1.64894
423.30283 | 1.64612
424.88629 | 1.64326
426.46973 | 1.64036
428.05316 | 1.63738
429.63663 | 1.63426
431.22003 | 1.63089
432.80341 | 1.62722
434.38681 | 1.62322
435.97022 | 1.61889
437.55356 | 1.61425
439.1369 | 1.60934
440.72028 | 1.6042
442.30356 | 1.59887
443.88687 | 1.59341
445.47015 | 1.58791
447.05347 | 1.58248
448.63672 | 1.57719
450.21997 | 1.57206
451.80316 | 1.56708
453.38638 | 1.56223
454.96957 | 1.55744
456.55273 | 1.55269
458.13592 | 1.54795
459.71906 | 1.54322
461.30219 | 1.53848
462.88531 | 1.53373
464.46835 | 1.52898
466.05145 | 1.52422
467.63452 | 1.51943
469.21753 | 1.5146
470.80054 | 1.50971
472.38355 | 1.50472
473.96649 | 1.49962
475.54947 | 1.49439
477.13242 | 1.48901
478.71533 | 1.48348
480.29819 | 1.47777
481.88104 | 1.47187
483.46393 | 1.46577
485.04678 | 1.45945
486.62955 | 1.45291
488.21234 | 1.44613
489.7951 | 1.43908
491.37784 | 1.43176
492.96054 | 1.42413
494.54327 | 1.4162
496.12592 | 1.40795
497.70859 | 1.39936
499.2912 | 1.39041
500.87384 | 1.38104
502.45639 | 1.37127
504.03891 | 1.36114
505.62149 | 1.35075
507.20395 | 1.3402
508.78644 | 1.32967
510.3689 | 1.31938
511.95132 | 1.30953
513.53375 | 1.30027
515.11609 | 1.29171
516.69843 | 1.28394
518.28076 | 1.27704
519.8631 | 1.27108
521.44531 | 1.2661
523.02759 | 1.26215
524.60974 | 1.25923
526.19196 | 1.25731
527.77411 | 1.25638
529.35626 | 1.25636
530.93835 | 1.2572
532.52039 | 1.25879
534.10242 | 1.26106
535.68445 | 1.26399
537.26648 | 1.26756
538.84839 | 1.27176
540.4303 | 1.27658
542.01221 | 1.28203
543.59412 | 1.28812
545.1759 | 1.29485
546.75769 | 1.30224
548.33948 | 1.31029
549.92126 | 1.31903
551.50293 | 1.32846
553.0846 | 1.33863
554.6662 | 1.34956
556.24786 | 1.36132
557.82941 | 1.37391
559.41095 | 1.38729
560.99249 | 1.40143
562.57391 | 1.41627
564.1554 | 1.43177
565.73676 | 1.44786
567.31818 | 1.46451
568.89954 | 1.48168
570.48083 | 1.49932
572.06207 | 1.51731
573.64331 | 1.53555
575.22449 | 1.55392
576.80566 | 1.57229
578.38678 | 1.59051
579.9679 | 1.60844
581.54895 | 1.62586
583.12994 | 1.6426
584.71094 | 1.65859
586.29187 | 1.67384
587.87274 | 1.68835
589.45367 | 1.70215
591.03449 | 1.71529
592.61529 | 1.7278
594.19598 | 1.73971
595.77673 | 1.75107
597.35742 | 1.76191
598.93805 | 1.77236
600.51868 | 1.78256
602.09918 | 1.79267
603.67969 | 1.80288
605.26019 | 1.8134
606.84064 | 1.82447
608.42102 | 1.83637
610.00134 | 1.84945
611.58167 | 1.86408
613.16199 | 1.88038
614.74219 | 1.89834
616.32239 | 1.91789
617.90253 | 1.93896
619.48261 | 1.96142
621.06268 | 1.98514
622.6427 | 2.01
624.22266 | 2.03586
625.80261 | 2.06259
627.38251 | 2.09008
628.96234 | 2.11812
630.54211 | 2.14653
632.12189 | 2.17509
633.7016 | 2.20357
635.28131 | 2.23175
636.8609 | 2.25936
638.44049 | 2.28613
640.02002 | 2.3117
641.59949 | 2.33565
643.17889 | 2.35745
644.7583 | 2.37687
646.33765 | 2.39386
647.91693 | 2.40838
649.49622 | 2.42048
651.07544 | 2.4302
652.6546 | 2.43762
654.2337 | 2.44283
655.81274 | 2.44595
657.39172 | 2.44712
658.97076 | 2.44653
660.54968 | 2.44441
662.12854 | 2.4409
663.70734 | 2.43616
665.28607 | 2.43034
666.86481 | 2.42358
668.44348 | 2.41605
670.0221 | 2.40793
671.60071 | 2.39943
673.1792 | 2.39079
674.75769 | 2.38227
676.33606 | 2.37425
677.91443 | 2.3672
679.4928 | 2.36147
681.07098 | 2.35727
682.64923 | 2.35471
684.22742 | 2.35385
685.80548 | 2.35475
687.38355 | 2.35737
688.96155 | 2.3617
690.53943 | 2.36765
692.11737 | 2.37514
693.69519 | 2.38404
695.27301 | 2.3942
696.85071 | 2.40544
698.42835 | 2.41757
700.00598 | 2.43047
701.58362 | 2.44403
703.16107 | 2.45814
704.73852 | 2.47267
706.31592 | 2.48754
707.89325 | 2.50263
709.47058 | 2.51784
711.04779 | 2.53305
712.62494 | 2.54815
714.20209 | 2.56301
715.77918 | 2.57747
717.35614 | 2.59133
718.9331 | 2.60446
720.50995 | 2.61678
722.08679 | 2.62825
723.66357 | 2.63882
725.24029 | 2.64846
726.81696 | 2.65715
728.39349 | 2.66488
729.97009 | 2.67163
731.54651 | 2.67739
733.12293 | 2.68215
734.69928 | 2.68591
736.27557 | 2.68864
737.85181 | 2.69032
739.42798 | 2.69094
741.00409 | 2.69049
742.58014 | 2.68899
744.15613 | 2.68643
745.73206 | 2.68286
747.30792 | 2.67828
748.88373 | 2.67273
750.45947 | 2.66626
752.03516 | 2.65889
753.61072 | 2.65067
755.18628 | 2.64168
756.76178 | 2.63196
758.33722 | 2.62162
759.91254 | 2.61077
761.48792 | 2.59959
763.06311 | 2.58819
764.63831 | 2.57666
766.21338 | 2.56507
767.78839 | 2.55348
769.3634 | 2.54194
770.93829 | 2.53049
772.51312 | 2.51917
774.08789 | 2.50801
775.6626 | 2.49704
777.23718 | 2.48629
778.81183 | 2.47577
780.38635 | 2.4655
781.96075 | 2.4555
783.53509 | 2.44578
785.10944 | 2.43633
786.68366 | 2.42715
788.25781 | 2.41825
789.83191 | 2.40963
791.40594 | 2.40129
792.97992 | 2.39324
794.55383 | 2.38548
796.12762 | 2.378
797.70136 | 2.37081
799.27502 | 2.36391
800.84869 | 2.35729
802.42224 | 2.35094
803.99573 | 2.34487
805.56909 | 2.33906
807.14246 | 2.3335
808.7157 | 2.32817
810.28888 | 2.32305
811.86194 | 2.31812
813.435 | 2.31336
815.00793 | 2.30876
816.58087 | 2.30429
818.15369 | 2.29996
819.72644 | 2.29576
821.29913 | 2.29168
822.87176 | 2.28771
824.44421 | 2.28384
826.01672 | 2.28008
827.58905 | 2.27641
829.16144 | 2.27283
830.73358 | 2.26933
832.30579 | 2.26593
833.87781 | 2.2626
835.44989 | 2.25934
837.02179 | 2.25616
838.59363 | 2.25305
840.1654 | 2.25
841.73712 | 2.24702
843.30878 | 2.24411
844.88037 | 2.24125
846.45178 | 2.23845
848.02325 | 2.2357
849.59454 | 2.23302
851.16571 | 2.23038
852.73694 | 2.22779
854.30798 | 2.22525
855.87903 | 2.22276
857.44989 | 2.22031
859.02081 | 2.21791
860.59149 | 2.21555
862.16223 | 2.21323
863.73279 | 2.21095
865.30341 | 2.20871
866.87384 | 2.2065
868.44415 | 2.20434
870.01446 | 2.20221
871.58466 | 2.20012
873.15478 | 2.19806
874.72479 | 2.19603
876.2948 | 2.19403
877.86462 | 2.19207
879.43445 | 2.19013
881.00421 | 2.18823
882.57385 | 2.18635
884.14337 | 2.18451
885.71289 | 2.18269
887.28223 | 2.18089
888.85156 | 2.17912
890.42078 | 2.17738
891.98987 | 2.17567
893.55896 | 2.17397
895.12793 | 2.1723
896.69678 | 2.17066
898.26563 | 2.16904
899.83429 | 2.16743
901.40295 | 2.16586
902.9715 | 2.1643
904.53992 | 2.16276
906.10828 | 2.16124
907.67657 | 2.15975
909.24475 | 2.15827
910.81287 | 2.15681
912.38086 | 2.15537
913.94885 | 2.15395
915.5166 | 2.15254
917.08435 | 2.15115
918.65204 | 2.14979
920.2196 | 2.14843
921.78711 | 2.1471
923.35449 | 2.14578
924.92188 | 2.14447
926.48907 | 2.14318
928.05627 | 2.14191
929.62323 | 2.14065
931.19025 | 2.13941
932.75714 | 2.13817
934.32385 | 2.13696
935.8905 | 2.13576
937.45715 | 2.13457
939.02362 | 2.13339
940.59003 | 2.13223
942.15637 | 2.13108
943.72253 | 2.12995
945.28876 | 2.12882
946.8548 | 2.12771
948.42071 | 2.12661
949.98663 | 2.12552
951.55237 | 2.12445
953.11804 | 2.12338
954.68359 | 2.12233
956.24915 | 2.12128
957.81445 | 2.12025
959.37976 | 2.11923
960.94501 | 2.11822
962.51007 | 2.11722
964.07507 | 2.11623
965.64001 | 2.11525
967.20489 | 2.11428
968.76953 | 2.11331
970.33417 | 2.11236
971.89874 | 2.11142
973.4632 | 2.11049
975.02753 | 2.10956
976.5918 | 2.10865
978.15594 | 2.10774
979.71991 | 2.10684
981.28387 | 2.10595
982.84778 | 2.10507
984.4115 | 2.1042
985.97522 | 2.10334
987.53876 | 2.10248
989.10223 | 2.10163
990.66565 | 2.10079
992.22882 | 2.09996
993.79199 | 2.09913
995.3551 | 2.09831
996.91809 | 2.0975
998.48096 | 2.0967
1011.41669 | 2.0903
1014.80774 | 2.0887
1018.1991 | 2.08713
1021.591 | 2.08558
1024.9834 | 2.08406
1028.37622 | 2.08257
1031.76953 | 2.08111
1035.16333 | 2.07966
1038.55737 | 2.07825
1041.95203 | 2.07685
1045.34717 | 2.07548
1048.7428 | 2.07413
1052.13879 | 2.0728
1055.53528 | 2.0715
1058.93225 | 2.07021
1062.32959 | 2.06895
1065.72742 | 2.0677
1069.12573 | 2.06647
1072.52454 | 2.06527
1075.92371 | 2.06408
1079.32336 | 2.0629
1082.72351 | 2.06175
1086.12415 | 2.06061
1089.52515 | 2.05949
1092.92651 | 2.05838
1096.32849 | 2.05729
1099.73096 | 2.05622
1103.13379 | 2.05516
1106.53711 | 2.05412
1109.94092 | 2.05308
1113.34509 | 2.05207
1116.74976 | 2.05107
1120.15503 | 2.05008
1123.56055 | 2.0491
1126.96655 | 2.04814
1130.37305 | 2.04719
1133.78003 | 2.04625
1137.18738 | 2.04532
1140.59534 | 2.04441
1144.00366 | 2.04351
1147.41235 | 2.04261
1150.82153 | 2.04173
1154.2312 | 2.04086
1157.64136 | 2.04
1161.052 | 2.03916
1164.46314 | 2.03832
1167.87451 | 2.03749
1171.2865 | 2.03667
1174.69898 | 2.03586
1178.11169 | 2.03506
1181.52515 | 2.03427
1184.93884 | 2.03349
1188.35303 | 2.03272
1191.76782 | 2.03196
1195.18286 | 2.0312
1198.59839 | 2.03045
1202.0144 | 2.02972
1205.43091 | 2.02899
1208.8479 | 2.02827
1212.26526 | 2.02755
1215.68311 | 2.02684
1219.10144 | 2.02614
1222.52026 | 2.02545
1225.93933 | 2.02477
1229.35901 | 2.02409
1232.77905 | 2.02342
1236.19971 | 2.02276
1239.62073 | 2.0221
1243.04224 | 2.02145
1246.46411 | 2.02081
1249.88648 | 2.02017
1253.30933 | 2.01954
1256.73254 | 2.01891
1260.15625 | 2.0183
1263.58044 | 2.01768
1267.00513 | 2.01708
1270.43018 | 2.01648
1273.85571 | 2.01588
1277.28162 | 2.01529
1280.70813 | 2.01471
1284.13501 | 2.01413
1287.56226 | 2.01356
1290.99011 | 2.01299
1294.41834 | 2.01243
1297.84705 | 2.01187
1301.27612 | 2.01132
1304.70581 | 2.01077
1308.13586 | 2.01023
1311.56628 | 2.00969
1314.99731 | 2.00916
1318.42871 | 2.00863
1321.8606 | 2.00811
1325.29285 | 2.00759
1328.72559 | 2.00708
1332.15881 | 2.00657
1335.59253 | 2.00606
1339.02661 | 2.00556
1342.46118 | 2.00506
1345.89612 | 2.00457
1349.33154 | 2.00408
1352.76746 | 2.0036
1356.20386 | 2.00312
1359.64063 | 2.00264
1363.07788 | 2.00217
1366.5155 | 2.0017
1369.95374 | 2.00123
1373.39233 | 2.00077
1376.8313 | 2.00032
1380.27075 | 1.99986
1383.71069 | 1.99941
1387.15112 | 1.99897
1390.59204 | 1.99852
1394.03333 | 1.99808
1397.4751 | 1.99765
1400.91724 | 1.99722
1404.35986 | 1.99679
1407.80298 | 1.99636
1411.24646 | 1.99594
1414.69055 | 1.99552
1418.13501 | 1.9951
1421.57983 | 1.99469
1425.02515 | 1.99428
1428.47095 | 1.99388
1431.91724 | 1.99347
1435.36389 | 1.99307
1438.81091 | 1.99267
1442.25854 | 1.99228
1445.70654 | 1.99189
1449.15503 | 1.9915
1452.60388 | 1.99112
1456.05335 | 1.99073
1459.50317 | 1.99035
1462.95337 | 1.98998
1466.40405 | 1.9896
1469.85523 | 1.98923
1473.30689 | 1.98887
1476.75891 | 1.9885
1480.2113 | 1.98814
1483.66431 | 1.98778
1487.11768 | 1.98742
1490.57153 | 1.98707
1494.02576 | 1.98672
1497.48059 | 1.98637
1500.93579 | 1.98602
1504.39136 | 1.98568
1507.84741 | 1.98534
1511.30396 | 1.985
1514.76099 | 1.98467
1518.21838 | 1.98433
1521.67615 | 1.984
1525.13452 | 1.98368
1528.59326 | 1.98335
1532.05249 | 1.98303
1535.51196 | 1.98271
1538.97217 | 1.98239
1542.43274 | 1.98208
1545.89368 | 1.98177
1549.3551 | 1.98146
1552.81689 | 1.98116
1556.2793 | 1.98086
1559.74194 | 1.98056
1563.2052 | 1.98026
1566.66882 | 1.97996
1570.13306 | 1.97967
1573.59741 | 1.97938
1577.0625 | 1.9791
1580.52795 | 1.97882
1583.99377 | 1.97854
1587.46021 | 1.97826
1590.92688 | 1.97799
1594.39404 | 1.97772
1597.86169 | 1.97746
1601.32983 | 1.9772
1604.79834 | 1.97694
1608.26733 | 1.97669
1611.73682 | 1.97644
1615.20666 | 1.97619
1618.677 | 1.97595
1622.14771 | 1.97571
1625.6189 | 1.97548
1629.09058 | 1.97525
1632.56274 | 1.97503
1636.03528 | 1.97481
1639.50818 | 1.97459
1642.98169 | 1.97438
1646.45544 | 1.97417
1649.92993 | 1.97396
1653.40466 | 1.97376
1656.87988 | 1.97356
1660.35547 | 1.97336
1663.83142 | 1.97317
1667.30798 | 1.97298
1670.78491 | 1.97279
1674.26245 | 1.9726
1677.74023 | 1.97242
1681.21851 | 1.97224
1684.69727 | 1.97206
1688.17651 | 1.97189
1691.65625 | 1.97171
1695.13635 | 1.97154
1698.61682 | 1.97136
1702.09766 | 1.97119