## Sheet1
PEDOT_wavelengths | PEDOT_k
197.86267 | 0.59861
202.90688 | 0.34547
207.95108 | 0.27098
212.99529 | 0.26924
218.0395 | 0.27918
223.08371 | 0.28544
228.12792 | 0.26496
233.17213 | 0.1788
238.21634 | 0.1023
243.26055 | 0.07967
248.30476 | 0.07229
253.34897 | 0.06661
258.39318 | 0.06093
263.43739 | 0.05528
268.48159 | 0.05166
273.5258 | 0.04619
278.57001 | 0.04042
283.61422 | 0.0377
288.65843 | 0.03449
293.70264 | 0.03281
298.74685 | 0.02958
303.79106 | 0.02629
308.83527 | 0.02449
313.87948 | 0.02132
318.92369 | 0.01938
323.9679 | 0.02128
329.0121 | 0.02126
334.05631 | 0.01892
339.10052 | 0.019
344.14473 | 0.019
349.18894 | 0.019
354.23315 | 0.019
359.27736 | 0.01919
364.32157 | 0.01666
369.36578 | 0.0167
374.40999 | 0.0167
379.4542 | 0.0167
384.4984 | 0.0167
389.54261 | 0.0167
394.58682 | 0.01675
399.63103 | 0.0168
404.67524 | 0.0168
409.71945 | 0.0168
414.76366 | 0.0168
419.80787 | 0.01678
424.85208 | 0.01449
429.89629 | 0.0145
434.9405 | 0.0145
439.98471 | 0.0145
445.02891 | 0.0145
450.07312 | 0.0145
455.11733 | 0.0145
460.16154 | 0.0145
465.20575 | 0.0145
470.24996 | 0.0145
475.29417 | 0.0145
480.33838 | 0.01449
485.38259 | 0.0121
490.4268 | 0.0122
495.47101 | 0.0122
500.51522 | 0.0122
505.55942 | 0.0122
510.60363 | 0.01231
515.64784 | 0.0123
520.69205 | 0.0123
525.73626 | 0.0123
530.78047 | 0.0123
535.82468 | 0.0123
540.86889 | 0.0123
545.9131 | 0.0123
550.95731 | 0.0123
556.00152 | 0.0123
561.04572 | 0.0123
566.08993 | 0.0123
571.13414 | 0.01241
576.17835 | 0.0124
581.22256 | 0.0124
586.26677 | 0.0124
591.31098 | 0.0124
596.35519 | 0.0124
601.3994 | 0.01241
606.44361 | 0.0133
611.48782 | 0.01478
616.53203 | 0.0148
621.57623 | 0.0148
626.62044 | 0.0148
631.66465 | 0.0148
636.70886 | 0.0148
641.75307 | 0.0148
646.79728 | 0.0148
651.84149 | 0.0148
656.8857 | 0.0148
661.92991 | 0.0149
666.97412 | 0.0149
672.01833 | 0.0149
677.06254 | 0.0149
682.10674 | 0.0149
687.15095 | 0.01492
692.19516 | 0.01637
697.23937 | 0.01729
702.28358 | 0.01722
707.32779 | 0.01951
712.372 | 0.01714
717.41621 | 0.0173
722.46042 | 0.0173
727.50463 | 0.01722
732.54884 | 0.01967
737.59304 | 0.0197
742.63725 | 0.0197
747.68146 | 0.0197
752.72567 | 0.0197
757.76988 | 0.0197
762.81409 | 0.01972
767.8583 | 0.02197
772.90251 | 0.0221
777.94672 | 0.0221
782.99093 | 0.0221
788.03514 | 0.0221
793.07935 | 0.0221
798.12355 | 0.0221
803.16776 | 0.0221
808.21197 | 0.02213
813.25618 | 0.02403
818.30039 | 0.0245
823.3446 | 0.0245
828.38881 | 0.0245
833.43302 | 0.02453
838.47723 | 0.02668
843.52144 | 0.0269
848.56565 | 0.0269
853.60986 | 0.0269
858.65406 | 0.02692
863.69827 | 0.02927
868.74248 | 0.0293
873.78669 | 0.0293
878.8309 | 0.0293
883.87511 | 0.02931
888.91932 | 0.03179
893.96353 | 0.0317
899.00774 | 0.0317
904.05195 | 0.0317
909.09616 | 0.03169
914.14036 | 0.03415
919.18457 | 0.03411
924.22878 | 0.0341
929.27299 | 0.0341
934.3172 | 0.03406
939.36141 | 0.03659
944.40562 | 0.0364
949.44983 | 0.03643
954.49404 | 0.0365
959.53825 | 0.03642
964.58246 | 0.03898
969.62667 | 0.0388
974.67087 | 0.0388
979.71508 | 0.0388
984.75929 | 0.03892
989.8035 | 0.04046
994.84771 | 0.0412
999.89192 | 0.0412
1004.93613 | 0.0412
1009.98034 | 0.04122
1015.02455 | 0.04315
1020.06876 | 0.0436
1025.11297 | 0.0436
1030.15717 | 0.04361
1035.20138 | 0.04479
1040.24559 | 0.04599
1045.2898 | 0.046
1050.33401 | 0.046
1055.37822 | 0.04646
1060.42243 | 0.04837
1065.46664 | 0.0484
1070.51085 | 0.0484
1075.55506 | 0.04837
1080.59927 | 0.05071
1085.64348 | 0.0508
1090.68768 | 0.05082
1095.73189 | 0.05218
1100.7761 | 0.05309
1105.82031 | 0.0531
1110.86452 | 0.0531
1115.90873 | 0.05386
1120.95294 | 0.05548
1125.99715 | 0.0555
1131.04136 | 0.0555
1136.08557 | 0.05559
1141.12978 | 0.05788
1146.17399 | 0.0579
1151.21819 | 0.05792
1156.2624 | 0.05958
1161.30661 | 0.0603
1166.35082 | 0.0603
1171.39503 | 0.06031
1176.43924 | 0.06118
1181.48345 | 0.06258
1186.52766 | 0.0627
1191.57187 | 0.0627
1196.61608 | 0.06294
1201.66029 | 0.06497
1206.70449 | 0.065
1211.7487 | 0.06502
1216.79291 | 0.06693
1221.83712 | 0.0674
1226.88133 | 0.0674
1231.92554 | 0.06733
1236.96975 | 0.06999
1242.01396 | 0.0698
1247.05817 | 0.0698
1252.10238 | 0.06981
1257.14659 | 0.0723
1262.1908 | 0.0722
1267.235 | 0.0722
1272.27921 | 0.07202
1277.32342 | 0.07458
1282.36763 | 0.07453
1287.41184 | 0.07461
1292.45605 | 0.07698
1297.50026 | 0.0769
1302.54447 | 0.07691
1307.58868 | 0.07794
1312.63289 | 0.07928
1317.6771 | 0.0793
1322.72131 | 0.0793
1327.76551 | 0.0793
1332.80972 | 0.07911
1337.85393 | 0.08175
1342.89814 | 0.0817
1347.94235 | 0.0817
1352.98656 | 0.0817
1358.03077 | 0.08172
1363.07498 | 0.08414
1368.11919 | 0.0841
1373.1634 | 0.0841
1378.20761 | 0.0841
1383.25181 | 0.0841
1388.29602 | 0.08465
1393.34023 | 0.08648
1398.38444 | 0.0865
1403.42865 | 0.0865
1408.47286 | 0.0865
1413.51707 | 0.08633
1418.56128 | 0.08902
1423.60549 | 0.0889
1428.6497 | 0.0889
1433.69391 | 0.0889
1438.73812 | 0.08893
1443.78232 | 0.09096
1448.82653 | 0.09131
1453.87074 | 0.0913
1458.91495 | 0.0913