## Sheet1
PEDOT_wavelengths | PEDOT_n
199.8495 | 2.0398
204.84461 | 1.968
209.83972 | 1.86425
214.83483 | 1.79063
219.82994 | 1.77031
224.82505 | 1.792
229.82016 | 1.82428
234.81527 | 1.84263
239.81038 | 1.84096
244.80549 | 1.82828
249.8006 | 1.81447
254.79571 | 1.80212
259.79082 | 1.79064
264.78593 | 1.77925
269.78105 | 1.76771
274.77616 | 1.75595
279.77127 | 1.74375
284.76638 | 1.73382
289.76149 | 1.72961
294.7566 | 1.72844
299.75171 | 1.72383
304.74682 | 1.71684
309.74193 | 1.71062
314.73704 | 1.70526
319.73215 | 1.70008
324.72726 | 1.6946
329.72237 | 1.68859
334.71748 | 1.68412
339.71259 | 1.68092
344.7077 | 1.67779
349.70281 | 1.67506
354.69792 | 1.67214
359.69303 | 1.66993
364.68814 | 1.66802
369.68325 | 1.6662
374.67836 | 1.66375
379.67347 | 1.66072
384.66858 | 1.65815
389.66369 | 1.65675
394.6588 | 1.65543
399.65391 | 1.65392
404.64903 | 1.65133
409.64414 | 1.64823
414.63925 | 1.6451
419.63436 | 1.64233
424.62947 | 1.64042
429.62458 | 1.63899
434.61969 | 1.63802
439.6148 | 1.63651
444.60991 | 1.63542
449.60502 | 1.63418
454.60013 | 1.63276
459.59524 | 1.63171
464.59035 | 1.63019
469.58546 | 1.62932
474.58057 | 1.62852
479.57568 | 1.62699
484.57079 | 1.62592
489.5659 | 1.62461
494.56101 | 1.62312
499.55612 | 1.62157
504.55123 | 1.61967
509.54634 | 1.61785
514.54145 | 1.61658
519.53656 | 1.61491
524.53167 | 1.61233
529.52678 | 1.61057
534.52189 | 1.6103
539.51701 | 1.61011
544.51212 | 1.60888
549.50723 | 1.60755
554.50234 | 1.60721
559.49745 | 1.60691
564.49256 | 1.60564
569.48767 | 1.60439
574.48278 | 1.60409
579.47789 | 1.60364
584.473 | 1.60213
589.46811 | 1.60062
594.46322 | 1.59895
599.45833 | 1.59788
604.45344 | 1.59776
609.44855 | 1.59785
614.44366 | 1.59741
619.43877 | 1.59592
624.43388 | 1.59484
629.42899 | 1.59463
634.4241 | 1.59436
639.41921 | 1.59355
644.41432 | 1.59347
649.40943 | 1.59303
654.40454 | 1.59196
659.39965 | 1.59163
664.39476 | 1.59129
669.38987 | 1.58998
674.38498 | 1.58867
679.3801 | 1.58838
684.37521 | 1.58844
689.37032 | 1.58849
694.36543 | 1.58851
699.36054 | 1.58856
704.35565 | 1.5886
709.35076 | 1.58822
714.34587 | 1.58683
719.34098 | 1.58559
724.33609 | 1.58537
729.3312 | 1.58542
734.32631 | 1.58487
739.32142 | 1.58334
744.31653 | 1.58233
749.31164 | 1.5822
754.30675 | 1.58227
759.30186 | 1.5823
764.29697 | 1.5823
769.29208 | 1.5823
774.28719 | 1.5823
779.2823 | 1.58233
784.27741 | 1.58237
789.27252 | 1.58224
794.26763 | 1.58152
799.26274 | 1.58005
804.25785 | 1.57928
809.25296 | 1.57913
814.24808 | 1.57843
819.24319 | 1.5769
824.2383 | 1.57606
829.23341 | 1.57594
834.22852 | 1.57614
839.22363 | 1.57693
844.21874 | 1.57778
849.21385 | 1.57699
854.20896 | 1.57633
859.20407 | 1.57614
864.19918 | 1.57537
869.19429 | 1.57379
874.1894 | 1.57298
879.18451 | 1.57293
884.17962 | 1.57309
889.17473 | 1.57312
894.16984 | 1.5724
899.16495 | 1.57081
904.16006 | 1.56989
909.15517 | 1.56897
914.15028 | 1.56744
919.14539 | 1.56678
924.1405 | 1.56682
929.13561 | 1.56679
934.13072 | 1.56591
939.12583 | 1.56422
944.12094 | 1.56353
949.11606 | 1.56406
954.11117 | 1.56572
959.10628 | 1.56684
964.10139 | 1.56701
969.0965 | 1.56694
974.09161 | 1.5669
979.08672 | 1.5669
984.08183 | 1.5669
989.07694 | 1.5669
994.07205 | 1.56692
999.06716 | 1.56698
1004.06227 | 1.56705
1009.05738 | 1.56711
1014.05249 | 1.56682
1019.0476 | 1.56551
1024.04271 | 1.56408
1029.03782 | 1.56374
1034.03293 | 1.56383
1039.02804 | 1.5639
1044.02315 | 1.56391
1049.01826 | 1.5639
1054.01337 | 1.5639
1059.00848 | 1.5639
1064.00359 | 1.5639
1068.9987 | 1.56391
1073.99381 | 1.56396
1078.98892 | 1.564
1083.98404 | 1.564
1088.97915 | 1.564
1093.97426 | 1.564
1098.96937 | 1.564
1103.96448 | 1.564
1108.95959 | 1.564
1113.9547 | 1.56402
1118.94981 | 1.56407
1123.94492 | 1.5641
1128.94003 | 1.56411
1133.93514 | 1.56417
1138.93025 | 1.56419
1143.92536 | 1.56374
1148.92047 | 1.56225
1153.91558 | 1.5611
1158.91069 | 1.56089
1163.9058 | 1.56096
1168.90091 | 1.561
1173.89602 | 1.561
1178.89113 | 1.561
1183.88624 | 1.56099
1188.88135 | 1.561
1193.87646 | 1.56104
1198.87157 | 1.56116
1203.86668 | 1.56119
1208.86179 | 1.56063
1213.8569 | 1.55903
1218.85202 | 1.55796
1223.84713 | 1.55781
1228.84224 | 1.55793
1233.83735 | 1.558
1238.83246 | 1.55801
1243.82757 | 1.558
1248.82268 | 1.558
1253.81779 | 1.558
1258.8129 | 1.558
1263.80801 | 1.558
1268.80312 | 1.55802
1273.79823 | 1.55804
1278.79334 | 1.55801
1283.78845 | 1.55806
1288.78356 | 1.55882
1293.77867 | 1.56048
1298.77378 | 1.56132
1303.76889 | 1.5614
1308.764 | 1.56132
1313.75911 | 1.56129
1318.75422 | 1.56129
1323.74933 | 1.56132
1328.74444 | 1.56137
1333.73955 | 1.5614
1338.73466 | 1.5614
1343.72977 | 1.5614
1348.72488 | 1.5614
1353.71999 | 1.5614
1358.71511 | 1.5614
1363.71022 | 1.5614
1368.70533 | 1.56143
1373.70044 | 1.56148
1378.69555 | 1.5615
1383.69066 | 1.5615
1388.68577 | 1.5615
1393.68088 | 1.5615
1398.67599 | 1.5615
1403.6711 | 1.5615
1408.66621 | 1.5615
1413.66132 | 1.56152
1418.65643 | 1.56158
1423.65154 | 1.56161
1428.64665 | 1.5616
1433.64176 | 1.56155
1438.63687 | 1.56149
1443.63198 | 1.56173
1448.62709 | 1.56295