## Sheet1
PM6ITIC_wavelengths | PM6ITIC_k
370 | 0.07611
375 | 0.08262
380 | 0.0908
385 | 0.09837
390 | 0.107
395 | 0.11335
400 | 0.11971
405 | 0.12448
410 | 0.12877
415 | 0.13102
420 | 0.13251
425 | 0.13019
430 | 0.12724
435 | 0.12639
440 | 0.12508
445 | 0.12445
450 | 0.12357
455 | 0.12464
460 | 0.12569
465 | 0.12827
470 | 0.1311
475 | 0.13545
480 | 0.14053
485 | 0.14963
490 | 0.16046
495 | 0.17575
500 | 0.19332
505 | 0.21265
510 | 0.23392
515 | 0.25731
520 | 0.28304
525 | 0.31135
530 | 0.34248
535 | 0.37673
540 | 0.4144
545 | 0.45584
550 | 0.50143
555 | 0.55157
560 | 0.60673
565 | 0.63305
570 | 0.6382
575 | 0.64204
580 | 0.64566
585 | 0.64975
590 | 0.65467
595 | 0.65997
600 | 0.66456
605 | 0.66736
610 | 0.66749
615 | 0.66479
620 | 0.73127
625 | 0.80439
630 | 0.8635
635 | 0.87329
640 | 0.87282
645 | 0.86949
650 | 0.85468
655 | 0.79318
660 | 0.67615
665 | 0.6863
670 | 0.69497
675 | 0.70139
680 | 0.70512
685 | 0.70668
690 | 0.70716
695 | 0.65101
700 | 0.58364
705 | 0.53349
710 | 0.50632
715 | 0.47198
720 | 0.4466
725 | 0.41204
730 | 0.38232
735 | 0.34262
740 | 0.30889
745 | 0.26881
750 | 0.23577
755 | 0.19587
760 | 0.16356
765 | 0.1298
770 | 0.10098
775 | 0.07735
780 | 0.05555
785 | 0.04094
790 | 0.02691
795 | 0.01953
800 | 0.01214
805 | 0.00876
810 | 0.00531
815 | 0.00385
820 | 0.00235
825 | 0.00174
830 | 0.00111
835 | 0.000835628
840 | 0.00055478
845 | 0.000424015
850 | 0.000289445
855 | 0.000221903
860 | 0.000152537
865 | 0.000117041
870 | 8.05654e-05
875 | 6.18173e-05
880 | 4.2611e-05
885 | 3.28375e-05
890 | 2.28318e-05
895 | 1.76966e-05
900 | 1.24428e-05
905 | 9.83385e-06
910 | 7.16208e-06
915 | 5.84161e-06
920 | 4.48888e-06
925 | 3.81525e-06
930 | 3.12436e-06
935 | 2.73893e-06
940 | 2.34356e-06
945 | 2.12085e-06
950 | 1.89232e-06
955 | 1.77616e-06
960 | 1.65663e-06
965 | 1.56761e-06
970 | 1.47589e-06
975 | 1.4138e-06
980 | 1.34971e-06
985 | 1.31347e-06
990 | 1.27612e-06
995 | 1.25431e-06
1000 | 1.23177e-06
1005 | 1.20562e-06
1010 | 1.17866e-06
1015 | 1.15493e-06
1020 | 1.13022e-06
1025 | 1.10874e-06
1030 | 1.08632e-06
1035 | 1.06732e-06
1040 | 1.04772e-06
1045 | 1.03186e-06
1050 | 1.01516e-06
1055 | 1.00116e-06
1060 | 9.86335e-07
1065 | 9.71388e-07
1070 | 9.55796e-07
1075 | 9.41798e-07
1080 | 9.26849e-07
1085 | 9.1277e-07
1090 | 8.97682e-07
1095 | 8.82308e-07
1100 | 8.65817e-07
1105 | 8.49749e-07
1110 | 8.3251e-07
1115 | 8.16471e-07
1120 | 7.99343e-07
1125 | 7.82664e-07
1130 | 7.64853e-07
1135 | 7.49385e-07
1140 | 7.32591e-07
1145 | 7.16153e-07
1150 | 6.98552e-07
1155 | 6.85127e-07
1160 | 6.70703e-07
1165 | 6.56156e-07
1170 | 6.40555e-07
1175 | 6.257e-07
1180 | 6.09776e-07
1185 | 5.9642e-07
1190 | 5.82084e-07
1195 | 5.70122e-07
1200 | 5.57253e-07
1205 | 5.45386e-07
1210 | 5.32617e-07
1215 | 5.17885e-07
1220 | 5.02053e-07
1225 | 4.89185e-07
1230 | 4.75469e-07
1235 | 4.63838e-07
1240 | 4.51354e-07
1245 | 4.39231e-07
1250 | 4.26232e-07
1255 | 4.15777e-07
1260 | 4.04615e-07
1265 | 4.02574e-07
1270 | 4.0012e-07
1275 | 3.85111e-07
1280 | 3.69199e-07
1285 | 3.60421e-07
1290 | 3.51009e-07
1295 | 3.42941e-07
1300 | 3.34298e-07
1305 | 3.25576e-07
1310 | 3.16231e-07
1315 | 3.06824e-07
1320 | 2.96826e-07
1325 | 2.87884e-07
1330 | 2.78415e-07
1335 | 2.7031e-07
1340 | 2.61689e-07
1345 | 2.56407e-07
1350 | 2.50711e-07
1355 | 2.43675e-07
1360 | 2.36188e-07
1365 | 2.27926e-07
1370 | 2.19166e-07
1375 | 2.11557e-07
1380 | 2.03497e-07
1385 | 1.9724e-07
1390 | 1.90583e-07
1395 | 1.85338e-07
1400 | 1.79774e-07
1405 | 1.72776e-07
1410 | 1.6542e-07
1415 | 1.59901e-07
1420 | 1.54099e-07
1425 | 1.47556e-07
1430 | 1.40678e-07
1435 | 1.37883e-07
1440 | 1.34894e-07
1445 | 1.27223e-07
1450 | 1.1919e-07
1455 | 1.17796e-07
1460 | 1.16303e-07
1465 | 1.11177e-07
1470 | 1.05804e-07
1475 | 1.00984e-07
1480 | 9.59482e-08
1485 | 9.71802e-08
1490 | 9.84156e-08
1495 | 9.32736e-08
1500 | 8.78991e-08
1505 | 8.30961e-08
1510 | 7.80912e-08
1515 | 7.49443e-08
1520 | 7.1645e-08
1525 | 6.85965e-08
1530 | 6.54103e-08
1535 | 6.43401e-08
1540 | 6.32126e-08
1545 | 5.97263e-08
1550 | 5.61023e-08
1555 | 5.34633e-08
1560 | 5.07124e-08
1565 | 4.71991e-08
1570 | 4.35432e-08
1575 | 4.47754e-08
1580 | 4.60364e-08
1585 | 4.13136e-08
1590 | 3.64185e-08
1595 | 3.49989e-08
1600 | 3.35186e-08