## Sheet1
PM6Y6_wavelengths | PM6Y6_n
371.04309 | 1.85944
372.62683 | 1.85969
374.21057 | 1.85975
375.79428 | 1.85945
377.37799 | 1.85862
378.96173 | 1.85721
380.54544 | 1.85532
382.12912 | 1.85308
383.71283 | 1.85058
385.29654 | 1.84783
386.88022 | 1.84484
388.4639 | 1.84159
390.04758 | 1.83809
391.63126 | 1.83438
393.2149 | 1.83055
394.79855 | 1.82668
396.3822 | 1.82281
397.96585 | 1.81895
399.54947 | 1.81508
401.13312 | 1.81117
402.7167 | 1.80722
404.30032 | 1.80322
405.88391 | 1.79916
407.4675 | 1.79504
409.05109 | 1.79087
410.63467 | 1.78665
412.2182 | 1.78242
413.80176 | 1.77819
415.38531 | 1.774
416.96881 | 1.76984
418.55234 | 1.76574
420.13583 | 1.76167
421.71933 | 1.75765
423.30283 | 1.75367
424.88629 | 1.74972
426.46973 | 1.74576
428.05316 | 1.74179
429.63663 | 1.73779
431.22003 | 1.73375
432.80341 | 1.7297
434.38681 | 1.72568
435.97022 | 1.72172
437.55356 | 1.71783
439.1369 | 1.71403
440.72028 | 1.7103
442.30356 | 1.70663
443.88687 | 1.70299
445.47015 | 1.69938
447.05347 | 1.69579
448.63672 | 1.69221
450.21997 | 1.68864
451.80316 | 1.68507
453.38638 | 1.68149
454.96957 | 1.67792
456.55273 | 1.67435
458.13592 | 1.6708
459.71906 | 1.66726
461.30219 | 1.66376
462.88531 | 1.6603
464.46835 | 1.65688
466.05145 | 1.65351
467.63452 | 1.65019
469.21753 | 1.64694
470.80054 | 1.64376
472.38355 | 1.64066
473.96649 | 1.63763
475.54947 | 1.63467
477.13242 | 1.63179
478.71533 | 1.62899
480.29819 | 1.62627
481.88104 | 1.62362
483.46393 | 1.62104
485.04678 | 1.61852
486.62955 | 1.61604
488.21234 | 1.61362
489.7951 | 1.61122
491.37784 | 1.60886
492.96054 | 1.60651
494.54327 | 1.60418
496.12592 | 1.60184
497.70859 | 1.5995
499.2912 | 1.59715
500.87384 | 1.59476
502.45639 | 1.59235
504.03891 | 1.58989
505.62149 | 1.58737
507.20395 | 1.5848
508.78644 | 1.58215
510.3689 | 1.57943
511.95132 | 1.57665
513.53375 | 1.57387
515.11609 | 1.57109
516.69843 | 1.56835
518.28076 | 1.56567
519.8631 | 1.56309
521.44531 | 1.5606
523.02759 | 1.55816
524.60974 | 1.55573
526.19196 | 1.55327
527.77411 | 1.55073
529.35626 | 1.54807
530.93835 | 1.54526
532.52039 | 1.54226
534.10242 | 1.53907
535.68445 | 1.53571
537.26648 | 1.53219
538.84839 | 1.52849
540.4303 | 1.52464
542.01221 | 1.52064
543.59412 | 1.51648
545.1759 | 1.51209
546.75769 | 1.50734
548.33948 | 1.50211
549.92126 | 1.49631
551.50293 | 1.48982
553.0846 | 1.48253
554.6662 | 1.47435
556.24786 | 1.46527
557.82941 | 1.45558
559.41095 | 1.44565
560.99249 | 1.43583
562.57391 | 1.4265
564.1554 | 1.41804
565.73676 | 1.41085
567.31818 | 1.40533
568.89954 | 1.40183
570.48083 | 1.40047
572.06207 | 1.40127
573.64331 | 1.40416
575.22449 | 1.40904
576.80566 | 1.41577
578.38678 | 1.42417
579.9679 | 1.43405
581.54895 | 1.44522
583.12994 | 1.45735
584.71094 | 1.47004
586.29187 | 1.48292
587.87274 | 1.49567
589.45367 | 1.50799
591.03449 | 1.51959
592.61529 | 1.5302
594.19598 | 1.53957
595.77673 | 1.54754
597.35742 | 1.55439
598.93805 | 1.56066
600.51868 | 1.56685
602.09918 | 1.57345
603.67969 | 1.58089
605.26019 | 1.5896
606.84064 | 1.59996
608.42102 | 1.61233
610.00134 | 1.62702
611.58167 | 1.64404
613.16199 | 1.66312
614.74219 | 1.68399
616.32239 | 1.70637
617.90253 | 1.73004
619.48261 | 1.75478
621.06268 | 1.78038
622.6427 | 1.8067
624.22266 | 1.83357
625.80261 | 1.86088
627.38251 | 1.88833
628.96234 | 1.91555
630.54211 | 1.94219
632.12189 | 1.96792
633.7016 | 1.99245
635.28131 | 2.01547
636.8609 | 2.0367
638.44049 | 2.05586
640.02002 | 2.07269
641.59949 | 2.08694
643.17889 | 2.09855
644.7583 | 2.10772
646.33765 | 2.11464
647.91693 | 2.11949
649.49622 | 2.1224
651.07544 | 2.12351
652.6546 | 2.12291
654.2337 | 2.12071
655.81274 | 2.11699
657.39172 | 2.11181
658.97076 | 2.10525
660.54968 | 2.09739
662.12854 | 2.08837
663.70734 | 2.07834
665.28607 | 2.06742
666.86481 | 2.05576
668.44348 | 2.0435
670.0221 | 2.03079
671.60071 | 2.01777
673.1792 | 2.00461
674.75769 | 1.99143
676.33606 | 1.97841
677.91443 | 1.96564
679.4928 | 1.95317
681.07098 | 1.94099
682.64923 | 1.92912
684.22742 | 1.91757
685.80548 | 1.90636
687.38355 | 1.89549
688.96155 | 1.88498
690.53943 | 1.87486
692.11737 | 1.86512
693.69519 | 1.8558
695.27301 | 1.8469
696.85071 | 1.83843
698.42835 | 1.83045
700.00598 | 1.82296
701.58362 | 1.816
703.16107 | 1.8096
704.73852 | 1.80379
706.31592 | 1.79859
707.89325 | 1.794
709.47058 | 1.79007
711.04779 | 1.78679
712.62494 | 1.78419
714.20209 | 1.78227
715.77918 | 1.78104
717.35614 | 1.78047
718.9331 | 1.78052
720.50995 | 1.78109
722.08679 | 1.78215
723.66357 | 1.78361
725.24029 | 1.78542
726.81696 | 1.78753
728.39349 | 1.78987
729.97009 | 1.7924
731.54651 | 1.79506
733.12293 | 1.7978
734.69928 | 1.80058
736.27557 | 1.80334
737.85181 | 1.80607
739.42798 | 1.80878
741.00409 | 1.81157
742.58014 | 1.81448
744.15613 | 1.8176
745.73206 | 1.82097
747.30792 | 1.82467
748.88373 | 1.82875
750.45947 | 1.83326
752.03516 | 1.83825
753.61072 | 1.84379
755.18628 | 1.8499
756.76178 | 1.85664
758.33722 | 1.86405
759.91254 | 1.87217
761.48792 | 1.881
763.06311 | 1.89056
764.63831 | 1.90082
766.21338 | 1.91179
767.78839 | 1.92344
769.3634 | 1.93576
770.93829 | 1.94875
772.51312 | 1.9624
774.08789 | 1.97667
775.6626 | 1.99158
777.23718 | 2.00709
778.81183 | 2.0232
780.38635 | 2.03989
781.96075 | 2.05715
783.53509 | 2.07496
785.10944 | 2.09332
786.68366 | 2.1122
788.25781 | 2.1316
789.83191 | 2.15148
791.40594 | 2.17185
792.97992 | 2.19269
794.55383 | 2.21398
796.12762 | 2.23572
797.70136 | 2.25791
799.27502 | 2.28053
800.84869 | 2.30359
802.42224 | 2.32707
803.99573 | 2.351
805.56909 | 2.37537
807.14246 | 2.40019
808.7157 | 2.42545
810.28888 | 2.45117
811.86194 | 2.47723
813.435 | 2.50345
815.00793 | 2.52969
816.58087 | 2.5558
818.15369 | 2.58165
819.72644 | 2.60709
821.29913 | 2.632
822.87176 | 2.65627
824.44421 | 2.67978
826.01672 | 2.70242
827.58905 | 2.72409
829.16144 | 2.74468
830.73358 | 2.76411
832.30579 | 2.78228
833.87781 | 2.79911
835.44989 | 2.8145
837.02179 | 2.82837
838.59363 | 2.84072
840.1654 | 2.85162
841.73712 | 2.86117
843.30878 | 2.86944
844.88037 | 2.8765
846.45178 | 2.88242
848.02325 | 2.88727
849.59454 | 2.89108
851.16571 | 2.89392
852.73694 | 2.89582
854.30798 | 2.89681
855.87903 | 2.89694
857.44989 | 2.89623
859.02081 | 2.89471
860.59149 | 2.89238
862.16223 | 2.88927
863.73279 | 2.88539
865.30341 | 2.88075
866.87384 | 2.87534
868.44415 | 2.86922
870.01446 | 2.86241
871.58466 | 2.85497
873.15478 | 2.84695
874.72479 | 2.83839
876.2948 | 2.82935
877.86462 | 2.81988
879.43445 | 2.81003
881.00421 | 2.79984
882.57385 | 2.78938
884.14337 | 2.7787
885.71289 | 2.76784
887.28223 | 2.75687
888.85156 | 2.74584
890.42078 | 2.73479
891.98987 | 2.72379
893.55896 | 2.71288
895.12793 | 2.70213
896.69678 | 2.69159
898.26563 | 2.68131
899.83429 | 2.67131
901.40295 | 2.66157
902.9715 | 2.6521
904.53992 | 2.64287
906.10828 | 2.63389
907.67657 | 2.62513
909.24475 | 2.61659
910.81287 | 2.60827
912.38086 | 2.60015
913.94885 | 2.59222
915.5166 | 2.58448
917.08435 | 2.57692
918.65204 | 2.56952
920.2196 | 2.56229
921.78711 | 2.55521
923.35449 | 2.54828
924.92188 | 2.54148
926.48907 | 2.53482
928.05627 | 2.52828
929.62323 | 2.52186
931.19025 | 2.51555
932.75714 | 2.50934
934.32385 | 2.50324
935.8905 | 2.49723
937.45715 | 2.49133
939.02362 | 2.48552
940.59003 | 2.47981
942.15637 | 2.4742
943.72253 | 2.46868
945.28876 | 2.46326
946.8548 | 2.45792
948.42071 | 2.45268
949.98663 | 2.44753
951.55237 | 2.44247
953.11804 | 2.43749
954.68359 | 2.43261
956.24915 | 2.4278
957.81445 | 2.42309
959.37976 | 2.41845
960.94501 | 2.4139
962.51007 | 2.40943
964.07507 | 2.40504
965.64001 | 2.40073
967.20489 | 2.3965
968.76953 | 2.39234
970.33417 | 2.38826
971.89874 | 2.38426
973.4632 | 2.38032
975.02753 | 2.37644
976.5918 | 2.37264
978.15594 | 2.36889
979.71991 | 2.3652
981.28387 | 2.36157
982.84778 | 2.35799
984.4115 | 2.35447
985.97522 | 2.35099
987.53876 | 2.34756
989.10223 | 2.34417
990.66565 | 2.34082
992.22882 | 2.33751
993.79199 | 2.33424
995.3551 | 2.331
996.91809 | 2.32779
998.48096 | 2.32461
1011.41669 | 2.29915
1014.80774 | 2.29268
1018.1991 | 2.28629
1021.591 | 2.28002
1024.9834 | 2.27385
1028.37622 | 2.26781
1031.76953 | 2.2619
1035.16333 | 2.25612
1038.55737 | 2.2505
1041.95203 | 2.24504
1045.34717 | 2.23974
1048.7428 | 2.23461
1052.13879 | 2.22967
1055.53528 | 2.2249
1058.93225 | 2.22029
1062.32959 | 2.21583
1065.72742 | 2.2115
1069.12573 | 2.20729
1072.52454 | 2.20319
1075.92371 | 2.19919
1079.32336 | 2.19526
1082.72351 | 2.19141
1086.12415 | 2.18762
1089.52515 | 2.18387
1092.92651 | 2.18017
1096.32849 | 2.17649
1099.73096 | 2.17282
1103.13379 | 2.16918
1106.53711 | 2.16557
1109.94092 | 2.16198
1113.34509 | 2.15843
1116.74976 | 2.15492
1120.15503 | 2.15146
1123.56055 | 2.14805
1126.96655 | 2.14469
1130.37305 | 2.14139
1133.78003 | 2.13815
1137.18738 | 2.13498
1140.59534 | 2.13188
1144.00366 | 2.12885
1147.41235 | 2.12591
1150.82153 | 2.12304
1154.2312 | 2.12025
1157.64136 | 2.11754
1161.052 | 2.1149
1164.46314 | 2.11233
1167.87451 | 2.10982
1171.2865 | 2.10737
1174.69898 | 2.10498
1178.11169 | 2.10263
1181.52515 | 2.10034
1184.93884 | 2.0981
1188.35303 | 2.0959
1191.76782 | 2.09374
1195.18286 | 2.09162
1198.59839 | 2.08953
1202.0144 | 2.08748
1205.43091 | 2.08545
1208.8479 | 2.08345
1212.26526 | 2.08148
1215.68311 | 2.07954
1219.10144 | 2.07763
1222.52026 | 2.07576
1225.93933 | 2.07392
1229.35901 | 2.07211
1232.77905 | 2.07033
1236.19971 | 2.06859
1239.62073 | 2.06689
1243.04224 | 2.06522
1246.46411 | 2.0636
1249.88648 | 2.06201
1253.30933 | 2.06046
1256.73254 | 2.05895
1260.15625 | 2.05747
1263.58044 | 2.05605
1267.00513 | 2.05466
1270.43018 | 2.05331
1273.85571 | 2.052
1277.28162 | 2.05073
1280.70813 | 2.04949
1284.13501 | 2.04829
1287.56226 | 2.04711
1290.99011 | 2.04597
1294.41834 | 2.04486
1297.84705 | 2.04377
1301.27612 | 2.04271
1304.70581 | 2.04167
1308.13586 | 2.04065
1311.56628 | 2.03965
1314.99731 | 2.03867
1318.42871 | 2.03771
1321.8606 | 2.03676
1325.29285 | 2.03583
1328.72559 | 2.03491
1332.15881 | 2.03401
1335.59253 | 2.03311
1339.02661 | 2.03223
1342.46118 | 2.03135
1345.89612 | 2.03049
1349.33154 | 2.02964
1352.76746 | 2.02881
1356.20386 | 2.02799
1359.64063 | 2.02718
1363.07788 | 2.02639
1366.5155 | 2.02561
1369.95374 | 2.02485
1373.39233 | 2.02411
1376.8313 | 2.02338
1380.27075 | 2.02268
1383.71069 | 2.02198
1387.15112 | 2.02131
1390.59204 | 2.02066
1394.03333 | 2.02003
1397.4751 | 2.01942
1400.91724 | 2.01883
1404.35986 | 2.01825
1407.80298 | 2.0177
1411.24646 | 2.01717
1414.69055 | 2.01667
1418.13501 | 2.01618
1421.57983 | 2.01571
1425.02515 | 2.01527
1428.47095 | 2.01484
1431.91724 | 2.01442
1435.36389 | 2.01402
1438.81091 | 2.01364
1442.25854 | 2.01327
1445.70654 | 2.01292
1449.15503 | 2.01258
1452.60388 | 2.01224
1456.05335 | 2.01193
1459.50317 | 2.01162
1462.95337 | 2.01132
1466.40405 | 2.01103
1469.85523 | 2.01075
1473.30689 | 2.01048
1476.75891 | 2.01021
1480.2113 | 2.00995
1483.66431 | 2.0097
1487.11768 | 2.00946
1490.57153 | 2.00921
1494.02576 | 2.00898
1497.48059 | 2.00874
1500.93579 | 2.00851
1504.39136 | 2.00828
1507.84741 | 2.00806
1511.30396 | 2.00785
1514.76099 | 2.00763
1518.21838 | 2.00743
1521.67615 | 2.00723
1525.13452 | 2.00703
1528.59326 | 2.00684
1532.05249 | 2.00666
1535.51196 | 2.00648
1538.97217 | 2.00631
1542.43274 | 2.00615
1545.89368 | 2.006
1549.3551 | 2.00585
1552.81689 | 2.00571
1556.2793 | 2.00558
1559.74194 | 2.00546
1563.2052 | 2.00535
1566.66882 | 2.00524
1570.13306 | 2.00514
1573.59741 | 2.00505
1577.0625 | 2.00498
1580.52795 | 2.0049
1583.99377 | 2.00485
1587.46021 | 2.00479
1590.92688 | 2.00475
1594.39404 | 2.00472
1597.86169 | 2.0047
1601.32983 | 2.00469
1604.79834 | 2.00468
1608.26733 | 2.00469
1611.73682 | 2.0047
1615.20666 | 2.00472
1618.677 | 2.00475
1622.14771 | 2.00478
1625.6189 | 2.00482
1629.09058 | 2.00487
1632.56274 | 2.00492
1636.03528 | 2.00498
1639.50818 | 2.00504
1642.98169 | 2.00511
1646.45544 | 2.00518
1649.92993 | 2.00526
1653.40466 | 2.00533
1656.87988 | 2.00542
1660.35547 | 2.0055
1663.83142 | 2.00559
1667.30798 | 2.00568
1670.78491 | 2.00577
1674.26245 | 2.00587
1677.74023 | 2.00596
1681.21851 | 2.00606
1684.69727 | 2.00616
1688.17651 | 2.00625
1691.65625 | 2.00636
1695.13635 | 2.00645
1698.61682 | 2.00656
1702.09766 | 2.00665