## Sheet1
PTAA_wavelengths | PTAA_k
300 | 0.1362791
301 | 0.1408691
302 | 0.1456817
303 | 0.1507347
304 | 0.156013
305 | 0.1615016
306 | 0.1671987
307 | 0.1730889
308 | 0.1791379
309 | 0.1853291
310 | 0.1916306
311 | 0.1979925
312 | 0.2043779
313 | 0.2107208
314 | 0.21698
315 | 0.2230876
316 | 0.2289738
317 | 0.2345808
318 | 0.239844
319 | 0.2446985
320 | 0.2490852
321 | 0.2529608
322 | 0.2562991
323 | 0.259054
324 | 0.261241
325 | 0.262838
326 | 0.2638764
327 | 0.2643861
328 | 0.2644088
329 | 0.2639832
330 | 0.2631858
331 | 0.2620763
332 | 0.2607295
333 | 0.2592101
334 | 0.2575844
335 | 0.255928
336 | 0.2543084
337 | 0.2527835
338 | 0.2514039
339 | 0.2502306
340 | 0.2493103
341 | 0.2486681
342 | 0.2483565
343 | 0.2484037
344 | 0.2488248
345 | 0.2496497
346 | 0.2508784
347 | 0.2525312
348 | 0.254601
349 | 0.2570831
350 | 0.2599743
351 | 0.2632317
352 | 0.266848
353 | 0.2707729
354 | 0.2749497
355 | 0.2793233
356 | 0.2838167
357 | 0.288351
358 | 0.2928284
359 | 0.2971533
360 | 0.3012142
361 | 0.3049245
362 | 0.3081549
363 | 0.3108364
364 | 0.3128771
365 | 0.3142159
366 | 0.3148107
367 | 0.3146406
368 | 0.3137056
369 | 0.3120408
370 | 0.3096947
371 | 0.3067483
372 | 0.3032866
373 | 0.2994117
374 | 0.2952394
375 | 0.2908712
376 | 0.2864461
377 | 0.2820665
378 | 0.2778493
379 | 0.2739068
380 | 0.2703502
381 | 0.2672794
382 | 0.2647986
383 | 0.2629993
384 | 0.261988
385 | 0.2618426
386 | 0.2626811
387 | 0.264582
388 | 0.2676174
389 | 0.2718812
390 | 0.2773835
391 | 0.2841062
392 | 0.2920054
393 | 0.3008475
394 | 0.3103286
395 | 0.3199595
396 | 0.3290806
397 | 0.3368926
398 | 0.3425511
399 | 0.3452596
400 | 0.3444054
401 | 0.3397078
402 | 0.3313574
403 | 0.3198448
404 | 0.3059171
405 | 0.290409
406 | 0.2741426
407 | 0.2577829
408 | 0.2418428
409 | 0.2266739
410 | 0.2124767
411 | 0.1993502
412 | 0.1873134
413 | 0.1763358
414 | 0.16635
415 | 0.157279
416 | 0.1490407
417 | 0.1415576
418 | 0.1347459
419 | 0.1285354
420 | 0.1228701
421 | 0.117678
422 | 0.1129196
423 | 0.1085402
424 | 0.1044996
425 | 0.1007666
426 | 0.09729957
427 | 0.09409252
428 | 0.09109765
429 | 0.08830166
430 | 0.08569183
431 | 0.08323689
432 | 0.08094445
433 | 0.07878254
434 | 0.07674138
435 | 0.07481361
436 | 0.07299753
437 | 0.07127611
438 | 0.06963653
439 | 0.0680839
440 | 0.06660872
441 | 0.06520415
442 | 0.06385955
443 | 0.06257846
444 | 0.06135731
445 | 0.06018832
446 | 0.05906541
447 | 0.05798444
448 | 0.05694908
449 | 0.05596246
450 | 0.05501016
451 | 0.05408812
452 | 0.05320823
453 | 0.05235164
454 | 0.05153778
455 | 0.05073656
456 | 0.04997739
457 | 0.0492371
458 | 0.04851715
459 | 0.04782841
460 | 0.04715563
461 | 0.0465034
462 | 0.04587644
463 | 0.0452694
464 | 0.0446724
465 | 0.04410088
466 | 0.04354224
467 | 0.04299528
468 | 0.04246692
469 | 0.04195598
470 | 0.04145795
471 | 0.04096773
472 | 0.04049505
473 | 0.0400332
474 | 0.03958324
475 | 0.03914643
476 | 0.0387226
477 | 0.03830052
478 | 0.03789808
479 | 0.03750152
480 | 0.03710852
481 | 0.03673345
482 | 0.03636276
483 | 0.03599898
484 | 0.03565087
485 | 0.03529724
486 | 0.0349647
487 | 0.03463374
488 | 0.03430828
489 | 0.03399123
490 | 0.03368177
491 | 0.03337826
492 | 0.03307594
493 | 0.03278481
494 | 0.03249485
495 | 0.03221636
496 | 0.0319393
497 | 0.03167331
498 | 0.03140839
499 | 0.03114648
500 | 0.03089389
501 | 0.03064227
502 | 0.03040161
503 | 0.03016191
504 | 0.02992315
505 | 0.0296874
506 | 0.02945848
507 | 0.029234
508 | 0.02901753
509 | 0.02879399
510 | 0.02858026
511 | 0.0283767
512 | 0.02816531
513 | 0.02796408
514 | 0.02776367
515 | 0.02757006
516 | 0.02737529
517 | 0.02718119
518 | 0.02700284
519 | 0.02681522
520 | 0.02662848
521 | 0.02645215
522 | 0.02627669
523 | 0.02610775
524 | 0.02593211
525 | 0.02576709
526 | 0.02560269
527 | 0.02543893
528 | 0.0252758
529 | 0.02511847
530 | 0.02496137
531 | 0.02481006
532 | 0.02465832
533 | 0.02450603
534 | 0.02435979
535 | 0.02421301
536 | 0.02407228
537 | 0.02393211
538 | 0.02379244
539 | 0.02365329
540 | 0.02351464
541 | 0.02337653
542 | 0.02324892
543 | 0.02311283
544 | 0.02298521
545 | 0.02285912
546 | 0.02273557
547 | 0.02260839
548 | 0.02248957
549 | 0.02236221
550 | 0.02224527
551 | 0.02212877
552 | 0.02201269
553 | 0.02189701
554 | 0.02178178
555 | 0.02166694
556 | 0.02155252
557 | 0.02144852
558 | 0.02133564
559 | 0.02123173
560 | 0.02112195
561 | 0.02101654
562 | 0.02091457
563 | 0.02081297
564 | 0.02070867
565 | 0.02061099
566 | 0.02050906
567 | 0.02041477
568 | 0.02031092
569 | 0.02021716
570 | 0.02012384
571 | 0.02003087
572 | 0.0199382
573 | 0.01984587
574 | 0.01975386
575 | 0.01966216
576 | 0.01957079
577 | 0.01948811
578 | 0.01939899
579 | 0.01930855
580 | 0.01922844
581 | 0.01913863
582 | 0.01905914
583 | 0.01897828
584 | 0.01889422
585 | 0.01881247
586 | 0.01873419
587 | 0.01865351
588 | 0.01857044
589 | 0.01849763
590 | 0.01841505
591 | 0.01834273
592 | 0.01826076
593 | 0.01818881
594 | 0.01811721
595 | 0.01803586
596 | 0.01796474
597 | 0.01789385
598 | 0.01782322
599 | 0.0177528
600 | 0.01768264
601 | 0.0176127
602 | 0.01754299
603 | 0.01747353
604 | 0.01740427
605 | 0.01733527
606 | 0.01726648
607 | 0.01720791
608 | 0.01713959
609 | 0.01707147
610 | 0.01701358
611 | 0.01694592
612 | 0.01687847
613 | 0.01682125
614 | 0.01675425
615 | 0.01669597
616 | 0.01663271
617 | 0.01657454
618 | 0.01651671
619 | 0.01645247
620 | 0.01639141
621 | 0.01633125
622 | 0.01627677
623 | 0.01622089
624 | 0.01616281
625 | 0.01610133
626 | 0.01604951
627 | 0.01599264
628 | 0.01593687
629 | 0.01588473
630 | 0.01582488
631 | 0.01577413
632 | 0.01572353
633 | 0.0156631
634 | 0.01561283
635 | 0.01556272
636 | 0.01551275
637 | 0.01545296
638 | 0.01540332
639 | 0.01535383
640 | 0.01530449
641 | 0.01525531
642 | 0.01520629
643 | 0.01515741
644 | 0.01510869
645 | 0.01506011
646 | 0.0150117
647 | 0.01496343
648 | 0.01491531
649 | 0.01486733
650 | 0.01481949
651 | 0.01477182
652 | 0.01472429
653 | 0.01467691
654 | 0.01462966
655 | 0.01459192
656 | 0.0145456
657 | 0.0144988
658 | 0.01445213
659 | 0.0144117
660 | 0.01436921
661 | 0.01432296
662 | 0.01427764
663 | 0.01424089
664 | 0.01419506
665 | 0.01414937
666 | 0.01411036
667 | 0.0140684
668 | 0.01402311
669 | 0.01398796
670 | 0.01394472
671 | 0.01390808
672 | 0.01386334
673 | 0.01382405
674 | 0.01378425
675 | 0.01374742
676 | 0.01370568
677 | 0.01367119
678 | 0.01362823
679 | 0.01359382
680 | 0.01355259
681 | 0.01351656
682 | 0.01347734
683 | 0.0134398
684 | 0.01340246
685 | 0.01336355
686 | 0.01332796
687 | 0.01328781
688 | 0.01325384
689 | 0.01322192
690 | 0.01318011
691 | 0.0131478
692 | 0.01310671
693 | 0.01307516
694 | 0.01304159
695 | 0.01300232
696 | 0.01297104
697 | 0.01293985
698 | 0.012905
699 | 0.01286773
700 | 0.01283681
701 | 0.0128013
702 | 0.01276522
703 | 0.01273456
704 | 0.01270399
705 | 0.012668
706 | 0.0126331
707 | 0.01260278
708 | 0.01257255
709 | 0.01254241
710 | 0.01251235
711 | 0.0124765
712 | 0.01244248
713 | 0.01241268
714 | 0.01238295
715 | 0.01235331
716 | 0.01232376
717 | 0.01229428
718 | 0.01225985
719 | 0.01222558
720 | 0.01219635
721 | 0.0121672
722 | 0.01213813
723 | 0.01210914
724 | 0.01208023
725 | 0.01205141
726 | 0.01202266
727 | 0.01199399
728 | 0.01196539
729 | 0.01193688
730 | 0.01190845
731 | 0.01188009
732 | 0.01185181
733 | 0.01182361
734 | 0.01179549
735 | 0.01176744
736 | 0.01173947
737 | 0.01171158
738 | 0.01168376
739 | 0.01165601
740 | 0.01162834
741 | 0.01160074
742 | 0.01157548
743 | 0.01155577
744 | 0.0115284
745 | 0.0115011
746 | 0.01147387
747 | 0.01144672
748 | 0.01141964
749 | 0.01139264
750 | 0.0113657
751 | 0.01134256
752 | 0.01132204
753 | 0.01129531
754 | 0.01126866
755 | 0.01124208
756 | 0.01121557
757 | 0.01118913
758 | 0.01116851
759 | 0.01114646
760 | 0.01112023
761 | 0.01109406
762 | 0.01106864
763 | 0.01105129
764 | 0.01102599
765 | 0.0110001
766 | 0.01097428
767 | 0.01095235
768 | 0.01093283
769 | 0.01090721
770 | 0.01088165
771 | 0.01085617
772 | 0.01083716
773 | 0.01081539
774 | 0.0107901
775 | 0.01076658
776 | 0.0107497
777 | 0.01072461
778 | 0.01069959
779 | 0.01067975
780 | 0.01065972
781 | 0.01063487
782 | 0.01061009
783 | 0.01059359
784 | 0.01057074
785 | 0.01054615
786 | 0.01052442
787 | 0.01050716
788 | 0.01048276
789 | 0.01046562
790 | 0.01044415
791 | 0.01041994
792 | 0.01039718
793 | 0.01038112
794 | 0.01035766
795 | 0.01033912
796 | 0.01031977
797 | 0.01029592
798 | 0.01027212
799 | 0.0102556
800 | 0.01023473
801 | 0.01021407
802 | 0.01019755
803 | 0.01017406
804 | 0.01015708
805 | 0.01013724
806 | 0.01011595
807 | 0.01010043
808 | 0.01007745
809 | 0.01005954
810 | 0.01004121
811 | 0.01001878
812 | 0.01000346
813 | 0.00998228
814 | 0.009962943
815 | 0.009946599
816 | 0.009923846
817 | 0.009907437
818 | 0.009888513
819 | 0.009867281
820 | 0.009852259
821 | 0.009830919
822 | 0.009812331
823 | 0.009796123
824 | 0.00977381
825 | 0.009757705
826 | 0.009739352
827 | 0.009718129
828 | 0.009703399
829 | 0.009688706
830 | 0.009671066
831 | 0.009649412
832 | 0.009634827
833 | 0.00961541
834 | 0.00959575
835 | 0.009581261
836 | 0.009566815
837 | 0.009548598
838 | 0.009528012
839 | 0.009513666
840 | 0.009494033
841 | 0.009475073
842 | 0.009460823
843 | 0.009446617
844 | 0.009428658
845 | 0.009408289
846 | 0.00939418
847 | 0.009380105
848 | 0.009364086
849 | 0.009343065
850 | 0.00932807
851 | 0.009311184
852 | 0.009290304
853 | 0.009276329
854 | 0.009262482
855 | 0.00924866
856 | 0.009234881
857 | 0.009216698
858 | 0.009197408
859 | 0.009183722
860 | 0.00917007
861 | 0.009154665
862 | 0.009134275
863 | 0.009119294
864 | 0.009105762
865 | 0.009092262
866 | 0.0090732
867 | 0.009055362
868 | 0.009041954
869 | 0.009028586
870 | 0.009015241
871 | 0.009001925
872 | 0.008982973
873 | 0.008965395
874 | 0.008952171
875 | 0.008938985
876 | 0.008925821
877 | 0.008912689
878 | 0.008894389
879 | 0.008876518
880 | 0.008863476
881 | 0.008850468
882 | 0.008837481
883 | 0.008824531
884 | 0.008807414
885 | 0.008788709
886 | 0.008775849
887 | 0.008763013
888 | 0.008750198
889 | 0.008737427
890 | 0.008722014
891 | 0.008702927
892 | 0.008689264
893 | 0.008676596
894 | 0.008663961
895 | 0.008651356
896 | 0.00863877
897 | 0.008626224
898 | 0.008610551
899 | 0.008591799
900 | 0.008578738
901 | 0.008566295
902 | 0.008553882
903 | 0.0085415
904 | 0.008529135
905 | 0.008516811
906 | 0.008504507
907 | 0.008492228
908 | 0.008474976
909 | 0.008457756
910 | 0.008445565
911 | 0.008433397
912 | 0.008421249
913 | 0.008409141
914 | 0.008397048
915 | 0.008384988
916 | 0.008372954
917 | 0.008360937
918 | 0.008348961
919 | 0.008335499
920 | 0.008317605
921 | 0.008303166
922 | 0.00829128
923 | 0.008279433
924 | 0.0082676
925 | 0.008255801
926 | 0.008244024
927 | 0.008232268
928 | 0.008220547
929 | 0.008208838
930 | 0.008197169
931 | 0.008185516
932 | 0.008173889
933 | 0.008162291
934 | 0.008150707
935 | 0.008133746
936 | 0.008117632
937 | 0.008106133
938 | 0.008094655
939 | 0.0080832
940 | 0.008071775
941 | 0.008060362
942 | 0.00804899
943 | 0.008037629
944 | 0.008026301
945 | 0.008014992
946 | 0.008003706
947 | 0.007992449
948 | 0.007981205
949 | 0.00797
950 | 0.007958803
951 | 0.007947644
952 | 0.007936498
953 | 0.007925381
954 | 0.007914286
955 | 0.007903211
956 | 0.007892165
957 | 0.007881132
958 | 0.007870136
959 | 0.007859148
960 | 0.007848198
961 | 0.007837259
962 | 0.007826351
963 | 0.00781546
964 | 0.007804594
965 | 0.007793751
966 | 0.007782926
967 | 0.007772131
968 | 0.007761348
969 | 0.0077506
970 | 0.007739858
971 | 0.007729157
972 | 0.007718462
973 | 0.007707802
974 | 0.007697153
975 | 0.007686535
976 | 0.007675931
977 | 0.007665354
978 | 0.007654796
979 | 0.007644259
980 | 0.007633746
981 | 0.00762325
982 | 0.007612782
983 | 0.007602327
984 | 0.007591903
985 | 0.007581489
986 | 0.007571109
987 | 0.007560735
988 | 0.007550398
989 | 0.007540065
990 | 0.007529772
991 | 0.007519481
992 | 0.007509228
993 | 0.007498979
994 | 0.007488767
995 | 0.00747856
996 | 0.007468388
997 | 0.007458223
998 | 0.00744809
999 | 0.007437966
1000 | 0.007427874
1001 | 0.007417791
1002 | 0.007407739
1003 | 0.007397696
1004 | 0.007387684
1005 | 0.007377681
1006 | 0.007367709
1007 | 0.007357745
1008 | 0.007347813
1009 | 0.007337889
1010 | 0.007327996
1011 | 0.00731811
1012 | 0.007308257
1013 | 0.00729841
1014 | 0.007288596
1015 | 0.007278787
1016 | 0.007269012
1017 | 0.007259241
1018 | 0.007249506
1019 | 0.007239771
1020 | 0.007230075
1021 | 0.00722038
1022 | 0.007215361
1023 | 0.007210532
1024 | 0.007201443
1025 | 0.007191825
1026 | 0.007182239
1027 | 0.00717266
1028 | 0.00716311
1029 | 0.00715357
1030 | 0.007144055
1031 | 0.007134554
1032 | 0.007125073
1033 | 0.007115611
1034 | 0.007106165
1035 | 0.007096741
1036 | 0.007087329
1037 | 0.007077944
1038 | 0.007068566
1039 | 0.007059219
1040 | 0.007049874
1041 | 0.007040566
1042 | 0.007031258
1043 | 0.007025992
1044 | 0.007021357
1045 | 0.007013472
1046 | 0.007004241
1047 | 0.006995031
1048 | 0.006985838
1049 | 0.006976659
1050 | 0.006967504
1051 | 0.006958356
1052 | 0.00694924
1053 | 0.006940123
1054 | 0.006931044
1055 | 0.006921965
1056 | 0.006912917
1057 | 0.006903876
1058 | 0.006894857
1059 | 0.006885854
1060 | 0.006878432
1061 | 0.006873949
1062 | 0.006868938
1063 | 0.006860011
1064 | 0.006851083
1065 | 0.006842189
1066 | 0.006833299
1067 | 0.006824433
1068 | 0.00681558
1069 | 0.006806742
1070 | 0.006797927
1071 | 0.006789116
1072 | 0.006780338
1073 | 0.00677156
1074 | 0.006762814
1075 | 0.006754073
1076 | 0.006747676
1077 | 0.006743325
1078 | 0.006737955
1079 | 0.006729289
1080 | 0.006720623
1081 | 0.006711992
1082 | 0.006703363
1083 | 0.006694756
1084 | 0.006686164
1085 | 0.006677583
1086 | 0.006669027
1087 | 0.006660472
1088 | 0.006651952
1089 | 0.006643434
1090 | 0.006637469
1091 | 0.006633228
1092 | 0.006627983
1093 | 0.006619538
1094 | 0.006611093
1095 | 0.006602679
1096 | 0.006594271
1097 | 0.006585881
1098 | 0.006577509
1099 | 0.00656914
1100 | 0.006560805