## Sheet1
PTAA_wavelengths | PTAA_n
300 | 1.542516
301 | 1.539522
302 | 1.536732
303 | 1.534165
304 | 1.531851
305 | 1.529819
306 | 1.528097
307 | 1.526723
308 | 1.525728
309 | 1.525137
310 | 1.524989
311 | 1.525298
312 | 1.526093
313 | 1.527394
314 | 1.529204
315 | 1.53153
316 | 1.534367
317 | 1.537684
318 | 1.541463
319 | 1.54565
320 | 1.550201
321 | 1.555054
322 | 1.560134
323 | 1.565357
324 | 1.570643
325 | 1.575922
326 | 1.581095
327 | 1.586097
328 | 1.590852
329 | 1.595306
330 | 1.599397
331 | 1.603091
332 | 1.606364
333 | 1.609189
334 | 1.611567
335 | 1.613496
336 | 1.614991
337 | 1.616068
338 | 1.616766
339 | 1.617104
340 | 1.617115
341 | 1.616862
342 | 1.616377
343 | 1.615709
344 | 1.614918
345 | 1.61405
346 | 1.613153
347 | 1.612299
348 | 1.611548
349 | 1.610952
350 | 1.610578
351 | 1.6105
352 | 1.610769
353 | 1.61144
354 | 1.61259
355 | 1.614259
356 | 1.616492
357 | 1.619324
358 | 1.622785
359 | 1.626864
360 | 1.631582
361 | 1.636878
362 | 1.64271
363 | 1.64901
364 | 1.655681
365 | 1.662622
366 | 1.66972
367 | 1.676833
368 | 1.683841
369 | 1.690616
370 | 1.69704
371 | 1.703002
372 | 1.708423
373 | 1.713213
374 | 1.717326
375 | 1.720744
376 | 1.723428
377 | 1.72539
378 | 1.726641
379 | 1.727218
380 | 1.727151
381 | 1.726501
382 | 1.725332
383 | 1.723721
384 | 1.721751
385 | 1.719541
386 | 1.717198
387 | 1.714891
388 | 1.712787
389 | 1.711134
390 | 1.710183
391 | 1.71024
392 | 1.711701
393 | 1.714946
394 | 1.720356
395 | 1.728315
396 | 1.739091
397 | 1.752688
398 | 1.768857
399 | 1.787046
400 | 1.806414
401 | 1.825899
402 | 1.844422
403 | 1.861073
404 | 1.875208
405 | 1.886498
406 | 1.89491
407 | 1.900647
408 | 1.904023
409 | 1.905417
410 | 1.905215
411 | 1.903764
412 | 1.901377
413 | 1.89829
414 | 1.894709
415 | 1.890798
416 | 1.886668
417 | 1.882414
418 | 1.878108
419 | 1.873797
420 | 1.869527
421 | 1.865315
422 | 1.861194
423 | 1.857157
424 | 1.85323
425 | 1.849403
426 | 1.845681
427 | 1.842074
428 | 1.838579
429 | 1.835188
430 | 1.831892
431 | 1.828713
432 | 1.82562
433 | 1.822624
434 | 1.819716
435 | 1.8169
436 | 1.814168
437 | 1.811511
438 | 1.80893
439 | 1.806427
440 | 1.803996
441 | 1.801622
442 | 1.799319
443 | 1.797079
444 | 1.794893
445 | 1.792774
446 | 1.790706
447 | 1.788679
448 | 1.786712
449 | 1.784798
450 | 1.782923
451 | 1.78109
452 | 1.779306
453 | 1.777562
454 | 1.775855
455 | 1.774185
456 | 1.772551
457 | 1.770962
458 | 1.769399
459 | 1.767871
460 | 1.766371
461 | 1.764907
462 | 1.763473
463 | 1.762065
464 | 1.760689
465 | 1.759333
466 | 1.758009
467 | 1.756707
468 | 1.755427
469 | 1.754179
470 | 1.752943
471 | 1.751735
472 | 1.750549
473 | 1.749387
474 | 1.748239
475 | 1.747118
476 | 1.746006
477 | 1.744918
478 | 1.743852
479 | 1.742804
480 | 1.741763
481 | 1.74075
482 | 1.739749
483 | 1.73876
484 | 1.737789
485 | 1.736842
486 | 1.7359
487 | 1.734973
488 | 1.734063
489 | 1.733159
490 | 1.732275
491 | 1.731405
492 | 1.730546
493 | 1.729702
494 | 1.728864
495 | 1.728039
496 | 1.727228
497 | 1.72643
498 | 1.725637
499 | 1.724866
500 | 1.724097
501 | 1.723335
502 | 1.722592
503 | 1.721853
504 | 1.721127
505 | 1.720406
506 | 1.719695
507 | 1.718999
508 | 1.718304
509 | 1.717621
510 | 1.716951
511 | 1.716283
512 | 1.715627
513 | 1.714982
514 | 1.714341
515 | 1.713702
516 | 1.713076
517 | 1.712462
518 | 1.71185
519 | 1.711243
520 | 1.710645
521 | 1.710059
522 | 1.709475
523 | 1.7089
524 | 1.708329
525 | 1.707764
526 | 1.707206
527 | 1.70666
528 | 1.706116
529 | 1.705574
530 | 1.705038
531 | 1.704517
532 | 1.70399
533 | 1.703474
534 | 1.702965
535 | 1.702461
536 | 1.701958
537 | 1.701467
538 | 1.700979
539 | 1.700492
540 | 1.700016
541 | 1.69954
542 | 1.699065
543 | 1.698602
544 | 1.698141
545 | 1.697687
546 | 1.697236
547 | 1.696788
548 | 1.69635
549 | 1.695914
550 | 1.69548
551 | 1.695047
552 | 1.694626
553 | 1.694205
554 | 1.693784
555 | 1.693373
556 | 1.692965
557 | 1.692558
558 | 1.692153
559 | 1.691758
560 | 1.691358
561 | 1.690972
562 | 1.690583
563 | 1.690196
564 | 1.689822
565 | 1.689445
566 | 1.689066
567 | 1.688699
568 | 1.688333
569 | 1.687974
570 | 1.687606
571 | 1.68725
572 | 1.686897
573 | 1.686551
574 | 1.686201
575 | 1.685857
576 | 1.685516
577 | 1.685176
578 | 1.684839
579 | 1.684501
580 | 1.684171
581 | 1.68385
582 | 1.683524
583 | 1.683196
584 | 1.682881
585 | 1.682564
586 | 1.682252
587 | 1.681937
588 | 1.68163
589 | 1.681324
590 | 1.681019
591 | 1.680715
592 | 1.680413
593 | 1.680121
594 | 1.679829
595 | 1.679533
596 | 1.679242
597 | 1.678955
598 | 1.678673
599 | 1.678391
600 | 1.678111
601 | 1.677831
602 | 1.677552
603 | 1.677274
604 | 1.677006
605 | 1.676734
606 | 1.676466
607 | 1.676202
608 | 1.675932
609 | 1.675674
610 | 1.675416
611 | 1.675154
612 | 1.674892
613 | 1.674647
614 | 1.674392
615 | 1.674138
616 | 1.673887
617 | 1.673643
618 | 1.6734
619 | 1.673153
620 | 1.672912
621 | 1.672671
622 | 1.672435
623 | 1.672197
624 | 1.671958
625 | 1.671725
626 | 1.671493
627 | 1.671267
628 | 1.671041
629 | 1.670811
630 | 1.670586
631 | 1.670364
632 | 1.670136
633 | 1.669919
634 | 1.669697
635 | 1.669484
636 | 1.669262
637 | 1.66905
638 | 1.668839
639 | 1.668629
640 | 1.668419
641 | 1.66821
642 | 1.668002
643 | 1.667794
644 | 1.667587
645 | 1.66738
646 | 1.667185
647 | 1.666984
648 | 1.666785
649 | 1.666581
650 | 1.666388
651 | 1.666195
652 | 1.665997
653 | 1.665808
654 | 1.665611
655 | 1.66542
656 | 1.665232
657 | 1.665045
658 | 1.664859
659 | 1.664672
660 | 1.664487
661 | 1.664302
662 | 1.664127
663 | 1.663944
664 | 1.66376
665 | 1.663583
666 | 1.663405
667 | 1.663231
668 | 1.663052
669 | 1.662882
670 | 1.662704
671 | 1.662535
672 | 1.662363
673 | 1.66219
674 | 1.662023
675 | 1.661857
676 | 1.661691
677 | 1.661526
678 | 1.661361
679 | 1.661197
680 | 1.661033
681 | 1.66087
682 | 1.660707
683 | 1.660544
684 | 1.660388
685 | 1.660231
686 | 1.66007
687 | 1.659917
688 | 1.659759
689 | 1.659609
690 | 1.65945
691 | 1.659302
692 | 1.659145
693 | 1.658997
694 | 1.658848
695 | 1.658694
696 | 1.658548
697 | 1.658403
698 | 1.658257
699 | 1.658113
700 | 1.657968
701 | 1.657825
702 | 1.657681
703 | 1.657538
704 | 1.657395
705 | 1.657253
706 | 1.657111
707 | 1.65697
708 | 1.656834
709 | 1.656698
710 | 1.656558
711 | 1.656424
712 | 1.656288
713 | 1.656155
714 | 1.65602
715 | 1.655888
716 | 1.655754
717 | 1.655622
718 | 1.655489
719 | 1.655357
720 | 1.655231
721 | 1.6551
722 | 1.654969
723 | 1.654843
724 | 1.654718
725 | 1.654593
726 | 1.654468
727 | 1.654344
728 | 1.65422
729 | 1.654096
730 | 1.653973
731 | 1.65385
732 | 1.653728
733 | 1.653606
734 | 1.653484
735 | 1.653362
736 | 1.653248
737 | 1.65313
738 | 1.65301
739 | 1.652894
740 | 1.652779
741 | 1.65266
742 | 1.652543
743 | 1.652432
744 | 1.652314
745 | 1.652204
746 | 1.652087
747 | 1.651977
748 | 1.651862
749 | 1.651751
750 | 1.651643
751 | 1.651535
752 | 1.651425
753 | 1.651311
754 | 1.651205
755 | 1.651098
756 | 1.650992
757 | 1.650887
758 | 1.650775
759 | 1.650666
760 | 1.650561
761 | 1.650456
762 | 1.650352
763 | 1.650248
764 | 1.650144
765 | 1.650047
766 | 1.649947
767 | 1.649844
768 | 1.649741
769 | 1.649639
770 | 1.649537
771 | 1.649443
772 | 1.649343
773 | 1.649242
774 | 1.649144
775 | 1.649049
776 | 1.648949
777 | 1.648848
778 | 1.648755
779 | 1.648658
780 | 1.648562
781 | 1.648469
782 | 1.64837
783 | 1.64828
784 | 1.648183
785 | 1.648089
786 | 1.647999
787 | 1.647909
788 | 1.647811
789 | 1.647721
790 | 1.647632
791 | 1.647543
792 | 1.647453
793 | 1.647357
794 | 1.647268
795 | 1.64718
796 | 1.647093
797 | 1.647005
798 | 1.646918
799 | 1.646831
800 | 1.646744
801 | 1.646657
802 | 1.646571
803 | 1.646485
804 | 1.646399
805 | 1.646313
806 | 1.646228
807 | 1.646142
808 | 1.646057
809 | 1.645978
810 | 1.645898
811 | 1.645813
812 | 1.645729
813 | 1.645645
814 | 1.645565
815 | 1.645488
816 | 1.645404
817 | 1.645321
818 | 1.645242
819 | 1.645165
820 | 1.645082
821 | 1.645006
822 | 1.644928
823 | 1.644847
824 | 1.644773
825 | 1.644692
826 | 1.644615
827 | 1.64454
828 | 1.644459
829 | 1.644384
830 | 1.64431
831 | 1.644237
832 | 1.644157
833 | 1.644081
834 | 1.644009
835 | 1.643936
836 | 1.643857
837 | 1.643782
838 | 1.64371
839 | 1.643638
840 | 1.643567
841 | 1.643495
842 | 1.643424
843 | 1.643346
844 | 1.643272
845 | 1.643201
846 | 1.643131
847 | 1.643061
848 | 1.64299
849 | 1.64292
850 | 1.64285
851 | 1.642781
852 | 1.642711
853 | 1.642642
854 | 1.642576
855 | 1.642513
856 | 1.642444
857 | 1.642376
858 | 1.642307
859 | 1.642239
860 | 1.64217
861 | 1.642102
862 | 1.642034
863 | 1.641972
864 | 1.641909
865 | 1.641841
866 | 1.641774
867 | 1.641709
868 | 1.641649
869 | 1.641583
870 | 1.641516
871 | 1.64145
872 | 1.641389
873 | 1.641327
874 | 1.641261
875 | 1.6412
876 | 1.641139
877 | 1.641073
878 | 1.641013
879 | 1.640953
880 | 1.640887
881 | 1.640827
882 | 1.640767
883 | 1.640703
884 | 1.640642
885 | 1.640584
886 | 1.640519
887 | 1.640459
888 | 1.640401
889 | 1.640343
890 | 1.640286
891 | 1.640229
892 | 1.640166
893 | 1.640105
894 | 1.640048
895 | 1.639991
896 | 1.639934
897 | 1.639878
898 | 1.639819
899 | 1.639756
900 | 1.639699
901 | 1.639643
902 | 1.639587
903 | 1.639532
904 | 1.639476
905 | 1.639421
906 | 1.639365
907 | 1.63931
908 | 1.639255
909 | 1.6392
910 | 1.639145
911 | 1.63909
912 | 1.639036
913 | 1.638981
914 | 1.638927
915 | 1.638872
916 | 1.638818
917 | 1.638764
918 | 1.63871
919 | 1.638656
920 | 1.638603
921 | 1.638553
922 | 1.638505
923 | 1.638452
924 | 1.638399
925 | 1.638346
926 | 1.638293
927 | 1.63824
928 | 1.638192
929 | 1.638145
930 | 1.638092
931 | 1.63804
932 | 1.637988
933 | 1.637935
934 | 1.637883
935 | 1.637837
936 | 1.637789
937 | 1.637738
938 | 1.637689
939 | 1.637643
940 | 1.637593
941 | 1.637542
942 | 1.63749
943 | 1.637441
944 | 1.637395
945 | 1.637347
946 | 1.637297
947 | 1.63725
948 | 1.637205
949 | 1.637155
950 | 1.637105
951 | 1.637061
952 | 1.637016
953 | 1.636972
954 | 1.636924
955 | 1.636874
956 | 1.636829
957 | 1.636785
958 | 1.636741
959 | 1.636696
960 | 1.636647
961 | 1.636599
962 | 1.636555
963 | 1.636512
964 | 1.636468
965 | 1.636422
966 | 1.636373
967 | 1.636329
968 | 1.636285
969 | 1.636242
970 | 1.636199
971 | 1.636157
972 | 1.636114
973 | 1.636071
974 | 1.636027
975 | 1.635979
976 | 1.635934
977 | 1.635891
978 | 1.635849
979 | 1.635807
980 | 1.635765
981 | 1.635723
982 | 1.635681
983 | 1.635639
984 | 1.635598
985 | 1.635556
986 | 1.635514
987 | 1.635473
988 | 1.635432
989 | 1.63539
990 | 1.635349
991 | 1.635308
992 | 1.635267
993 | 1.635226
994 | 1.635185
995 | 1.635144
996 | 1.635104
997 | 1.635063
998 | 1.635022
999 | 1.634983
1000 | 1.634948
1001 | 1.634911
1002 | 1.634871
1003 | 1.634831
1004 | 1.634791
1005 | 1.634751
1006 | 1.634711
1007 | 1.634671
1008 | 1.634631
1009 | 1.634593
1010 | 1.634558
1011 | 1.634522
1012 | 1.634483
1013 | 1.634444
1014 | 1.634404
1015 | 1.634365
1016 | 1.634326
1017 | 1.634287
1018 | 1.634253
1019 | 1.634219
1020 | 1.63418
1021 | 1.634142
1022 | 1.634108
1023 | 1.634074
1024 | 1.634036
1025 | 1.633997
1026 | 1.633959
1027 | 1.633921
1028 | 1.633886
1029 | 1.633852
1030 | 1.633816
1031 | 1.633778
1032 | 1.633743
1033 | 1.63371
1034 | 1.633675
1035 | 1.633637
1036 | 1.633601
1037 | 1.633568
1038 | 1.633534
1039 | 1.633497
1040 | 1.63346
1041 | 1.633427
1042 | 1.633394
1043 | 1.633358
1044 | 1.633321
1045 | 1.633287
1046 | 1.633255
1047 | 1.633223
1048 | 1.63319
1049 | 1.633157
1050 | 1.63312
1051 | 1.633084
1052 | 1.633052
1053 | 1.63302
1054 | 1.632989
1055 | 1.632957
1056 | 1.632922
1057 | 1.632886
1058 | 1.632852
1059 | 1.63282
1060 | 1.632789
1061 | 1.632758
1062 | 1.632726
1063 | 1.632695
1064 | 1.632664
1065 | 1.632629
1066 | 1.632593
1067 | 1.632561
1068 | 1.63253
1069 | 1.632499
1070 | 1.632468
1071 | 1.632437
1072 | 1.632406
1073 | 1.632375
1074 | 1.632345
1075 | 1.632314
1076 | 1.632284
1077 | 1.632253
1078 | 1.632223
1079 | 1.632193
1080 | 1.632162
1081 | 1.632128
1082 | 1.632093
1083 | 1.632062
1084 | 1.632032
1085 | 1.632002
1086 | 1.631972
1087 | 1.631942
1088 | 1.631912
1089 | 1.631882
1090 | 1.631852
1091 | 1.631823
1092 | 1.631793
1093 | 1.631763
1094 | 1.631734
1095 | 1.631704
1096 | 1.631675
1097 | 1.631648
1098 | 1.631623
1099 | 1.631597
1100 | 1.631568