## Sheet1
Y6_wavelengths | Y6_k
370 | 0.179
371 | 0.1756
372 | 0.1722
373 | 0.1688
374 | 0.1654
375 | 0.162
376 | 0.159
377 | 0.156
378 | 0.153
379 | 0.15
380 | 0.147
381 | 0.1446
382 | 0.1422
383 | 0.1398
384 | 0.1374
385 | 0.135
386 | 0.1332
387 | 0.1314
388 | 0.1296
389 | 0.1278
390 | 0.126
391 | 0.125
392 | 0.124
393 | 0.123
394 | 0.122
395 | 0.121
396 | 0.1198
397 | 0.1186
398 | 0.1174
399 | 0.1162
400 | 0.115
401 | 0.114
402 | 0.113
403 | 0.112
404 | 0.111
405 | 0.11
406 | 0.1092
407 | 0.1084
408 | 0.1076
409 | 0.1068
410 | 0.106
411 | 0.1058
412 | 0.1056
413 | 0.1054
414 | 0.1052
415 | 0.105
416 | 0.1054
417 | 0.1058
418 | 0.1062
419 | 0.1066
420 | 0.107
421 | 0.1078
422 | 0.1086
423 | 0.1094
424 | 0.1102
425 | 0.111
426 | 0.1124
427 | 0.1138
428 | 0.1152
429 | 0.1166
430 | 0.118
431 | 0.1196
432 | 0.1212
433 | 0.1228
434 | 0.1244
435 | 0.126
436 | 0.1276
437 | 0.1292
438 | 0.1308
439 | 0.1324
440 | 0.134
441 | 0.1354
442 | 0.1368
443 | 0.1382
444 | 0.1396
445 | 0.141
446 | 0.1424
447 | 0.1438
448 | 0.1452
449 | 0.1466
450 | 0.148
451 | 0.1492
452 | 0.1504
453 | 0.1516
454 | 0.1528
455 | 0.154
456 | 0.1554
457 | 0.1568
458 | 0.1582
459 | 0.1596
460 | 0.161
461 | 0.1626
462 | 0.1642
463 | 0.1658
464 | 0.1674
465 | 0.169
466 | 0.171
467 | 0.173
468 | 0.175
469 | 0.177
470 | 0.179
471 | 0.181
472 | 0.183
473 | 0.185
474 | 0.187
475 | 0.189
476 | 0.1912
477 | 0.1934
478 | 0.1956
479 | 0.1978
480 | 0.2
481 | 0.2022
482 | 0.2044
483 | 0.2066
484 | 0.2088
485 | 0.211
486 | 0.213
487 | 0.215
488 | 0.217
489 | 0.219
490 | 0.221
491 | 0.2228
492 | 0.2246
493 | 0.2264
494 | 0.2282
495 | 0.23
496 | 0.2314
497 | 0.2328
498 | 0.2342
499 | 0.2356
500 | 0.237
501 | 0.2382
502 | 0.2394
503 | 0.2406
504 | 0.2418
505 | 0.243
506 | 0.244
507 | 0.245
508 | 0.246
509 | 0.247
510 | 0.248
511 | 0.2488
512 | 0.2496
513 | 0.2504
514 | 0.2512
515 | 0.252
516 | 0.2526
517 | 0.2532
518 | 0.2538
519 | 0.2544
520 | 0.255
521 | 0.2556
522 | 0.2562
523 | 0.2568
524 | 0.2574
525 | 0.258
526 | 0.2584
527 | 0.2588
528 | 0.2592
529 | 0.2596
530 | 0.26
531 | 0.2604
532 | 0.2608
533 | 0.2612
534 | 0.2616
535 | 0.262
536 | 0.2624
537 | 0.2628
538 | 0.2632
539 | 0.2636
540 | 0.264
541 | 0.2644
542 | 0.2648
543 | 0.2652
544 | 0.2656
545 | 0.266
546 | 0.2666
547 | 0.2672
548 | 0.2678
549 | 0.2684
550 | 0.269
551 | 0.27
552 | 0.271
553 | 0.272
554 | 0.273
555 | 0.274
556 | 0.2752
557 | 0.2764
558 | 0.2776
559 | 0.2788
560 | 0.28
561 | 0.2818
562 | 0.2836
563 | 0.2854
564 | 0.2872
565 | 0.289
566 | 0.2914
567 | 0.2938
568 | 0.2962
569 | 0.2986
570 | 0.301
571 | 0.304
572 | 0.307
573 | 0.31
574 | 0.313
575 | 0.316
576 | 0.3198
577 | 0.3236
578 | 0.3274
579 | 0.3312
580 | 0.335
581 | 0.3394
582 | 0.3438
583 | 0.3482
584 | 0.3526
585 | 0.357
586 | 0.3622
587 | 0.3674
588 | 0.3726
589 | 0.3778
590 | 0.383
591 | 0.3888
592 | 0.3946
593 | 0.4004
594 | 0.4062
595 | 0.412
596 | 0.4184
597 | 0.4248
598 | 0.4312
599 | 0.4376
600 | 0.444
601 | 0.4508
602 | 0.4576
603 | 0.4644
604 | 0.4712
605 | 0.478
606 | 0.485
607 | 0.492
608 | 0.499
609 | 0.506
610 | 0.513
611 | 0.52
612 | 0.527
613 | 0.534
614 | 0.541
615 | 0.548
616 | 0.5548
617 | 0.5616
618 | 0.5684
619 | 0.5752
620 | 0.582
621 | 0.5886
622 | 0.5952
623 | 0.6018
624 | 0.6084
625 | 0.615
626 | 0.6212
627 | 0.6274
628 | 0.6336
629 | 0.6398
630 | 0.646
631 | 0.6518
632 | 0.6576
633 | 0.6634
634 | 0.6692
635 | 0.675
636 | 0.68
637 | 0.685
638 | 0.69
639 | 0.695
640 | 0.7
641 | 0.7048
642 | 0.7096
643 | 0.7144
644 | 0.7192
645 | 0.724
646 | 0.7284
647 | 0.7328
648 | 0.7372
649 | 0.7416
650 | 0.746
651 | 0.75
652 | 0.754
653 | 0.758
654 | 0.762
655 | 0.766
656 | 0.7698
657 | 0.7736
658 | 0.7774
659 | 0.7812
660 | 0.785
661 | 0.7888
662 | 0.7926
663 | 0.7964
664 | 0.8002
665 | 0.804
666 | 0.8078
667 | 0.8116
668 | 0.8154
669 | 0.8192
670 | 0.823
671 | 0.827
672 | 0.831
673 | 0.835
674 | 0.839
675 | 0.843
676 | 0.8474
677 | 0.8518
678 | 0.8562
679 | 0.8606
680 | 0.865
681 | 0.8694
682 | 0.8738
683 | 0.8782
684 | 0.8826
685 | 0.887
686 | 0.8914
687 | 0.8958
688 | 0.9002
689 | 0.9046
690 | 0.909
691 | 0.9132
692 | 0.9174
693 | 0.9216
694 | 0.9258
695 | 0.93
696 | 0.9344
697 | 0.9388
698 | 0.9432
699 | 0.9476
700 | 0.952
701 | 0.956
702 | 0.96
703 | 0.964
704 | 0.968
705 | 0.972
706 | 0.976
707 | 0.98
708 | 0.984
709 | 0.988
710 | 0.992
711 | 0.9956
712 | 0.9992
713 | 1.0028
714 | 1.0064
715 | 1.01
716 | 1.0134
717 | 1.0168
718 | 1.0202
719 | 1.0236
720 | 1.027
721 | 1.0302
722 | 1.0334
723 | 1.0366
724 | 1.0398
725 | 1.043
726 | 1.046
727 | 1.049
728 | 1.052
729 | 1.055
730 | 1.058
731 | 1.0608
732 | 1.0636
733 | 1.0664
734 | 1.0692
735 | 1.072
736 | 1.0746
737 | 1.0772
738 | 1.0798
739 | 1.0824
740 | 1.085
741 | 1.0878
742 | 1.0906
743 | 1.0934
744 | 1.0962
745 | 1.099
746 | 1.1018
747 | 1.1046
748 | 1.1074
749 | 1.1102
750 | 1.113
751 | 1.1162
752 | 1.1194
753 | 1.1226
754 | 1.1258
755 | 1.129
756 | 1.1322
757 | 1.1354
758 | 1.1386
759 | 1.1418
760 | 1.145
761 | 1.1486
762 | 1.1522
763 | 1.1558
764 | 1.1594
765 | 1.163
766 | 1.167
767 | 1.171
768 | 1.175
769 | 1.179
770 | 1.183
771 | 1.187
772 | 1.191
773 | 1.195
774 | 1.199
775 | 1.203
776 | 1.2072
777 | 1.2114
778 | 1.2156
779 | 1.2198
780 | 1.224
781 | 1.2282
782 | 1.2324
783 | 1.2366
784 | 1.2408
785 | 1.245
786 | 1.2492
787 | 1.2534
788 | 1.2576
789 | 1.2618
790 | 1.266
791 | 1.2702
792 | 1.2744
793 | 1.2786
794 | 1.2828
795 | 1.287
796 | 1.2904
797 | 1.2938
798 | 1.2972
799 | 1.3006
800 | 1.304
801 | 1.3072
802 | 1.3104
803 | 1.3136
804 | 1.3168
805 | 1.32
806 | 1.3224
807 | 1.3248
808 | 1.3272
809 | 1.3296
810 | 1.332
811 | 1.3332
812 | 1.3344
813 | 1.3356
814 | 1.3368
815 | 1.338
816 | 1.3376
817 | 1.3372
818 | 1.3368
819 | 1.3364
820 | 1.336
821 | 1.3344
822 | 1.3328
823 | 1.3312
824 | 1.3296
825 | 1.328
826 | 1.3244
827 | 1.3208
828 | 1.3172
829 | 1.3136
830 | 1.31
831 | 1.3044
832 | 1.2988
833 | 1.2932
834 | 1.2876
835 | 1.282
836 | 1.2736
837 | 1.2652
838 | 1.2568
839 | 1.2484
840 | 1.24
841 | 1.2288
842 | 1.2176
843 | 1.2064
844 | 1.1952
845 | 1.184
846 | 1.1698
847 | 1.1556
848 | 1.1414
849 | 1.1272
850 | 1.113
851 | 1.0954
852 | 1.0778
856 | 0.9255
857 | 0.9094
858 | 0.89355
859 | 0.87794
860 | 0.86255
861 | 0.84391
862 | 0.82559
863 | 0.80759
864 | 0.78988
865 | 0.77246
866 | 0.75532
867 | 0.73845
868 | 0.72183
869 | 0.70547
870 | 0.68934
871 | 0.67289
872 | 0.65668
873 | 0.64071
874 | 0.62496
875 | 0.60943
876 | 0.59411
877 | 0.579
878 | 0.56408
879 | 0.54936
880 | 0.53483
881 | 0.52081
882 | 0.50697
883 | 0.49329
884 | 0.47976
885 | 0.46639
886 | 0.45317
887 | 0.4401
888 | 0.42716
889 | 0.41437
890 | 0.40171
891 | 0.3906
892 | 0.37958
893 | 0.36866
894 | 0.35784
895 | 0.3471
896 | 0.33646
897 | 0.32591
898 | 0.31544
899 | 0.30506
900 | 0.29476
901 | 0.28617
902 | 0.27764
903 | 0.26916
904 | 0.26073
905 | 0.25235
906 | 0.24402
907 | 0.23574
908 | 0.22751
909 | 0.21933
910 | 0.21119
911 | 0.20466
912 | 0.19816
913 | 0.19168
914 | 0.18522
915 | 0.1788
916 | 0.1724
917 | 0.16602
918 | 0.15967
919 | 0.15334
920 | 0.14704
921 | 0.14234
922 | 0.13764
923 | 0.13296
924 | 0.12829
925 | 0.12363
926 | 0.11897
927 | 0.11433
928 | 0.1097
929 | 0.10508
930 | 0.10047
931 | 0.09689
932 | 0.09331
933 | 0.08974
934 | 0.08617
935 | 0.08261
936 | 0.07905
937 | 0.07549
938 | 0.07194
939 | 0.06839
940 | 0.06485
941 | 0.06236
942 | 0.05986
943 | 0.05737
944 | 0.05487
945 | 0.05238
946 | 0.04989
947 | 0.0474
948 | 0.0449
949 | 0.04241
950 | 0.03992
951 | 0.03833
952 | 0.03674
953 | 0.03515
954 | 0.03356
955 | 0.03197
956 | 0.03037
957 | 0.02878
958 | 0.02718
959 | 0.02558
960 | 0.02398
961 | 0.02299
962 | 0.02199
963 | 0.02099
964 | 0.01999
965 | 0.01899
966 | 0.01799
967 | 0.01699
968 | 0.01598
969 | 0.01498
970 | 0.01397
971 | 0.01338
972 | 0.01279
973 | 0.0122
974 | 0.01161
975 | 0.01102
976 | 0.01042
977 | 0.00983
978 | 0.00924
979 | 0.00864
980 | 0.00804
981 | 0.00772
982 | 0.00739
983 | 0.00706
984 | 0.00674
985 | 0.00641
986 | 0.00608
987 | 0.00575
988 | 0.00542
989 | 0.00509
990 | 0.00476
991 | 0.00457
992 | 0.00438
993 | 0.00419
994 | 0.004
995 | 0.00381
996 | 0.00363
997 | 0.00344
998 | 0.00324
999 | 0.00305
1000 | 0.00286
1001 | 0.00276
1002 | 0.00265
1003 | 0.00254
1004 | 0.00244
1005 | 0.00233
1006 | 0.00222
1007 | 0.00212
1008 | 0.00201
1009 | 0.0019
1010 | 0.00179
1011 | 0.00173
1012 | 0.00167
1013 | 0.00161
1014 | 0.00154
1015 | 0.00148
1016 | 0.00142
1017 | 0.00135
1018 | 0.00129
1019 | 0.00122
1020 | 0.00116
1021 | 0.00113
1022 | 0.00109
1023 | 0.00106
1024 | 0.00102
1025 | 0.000990674
1026 | 0.00095647
1027 | 0.0009222
1028 | 0.000887861
1029 | 0.000853456
1030 | 0.000818982
1031 | 0.000792173
1032 | 0.000765311
1033 | 0.000738396
1034 | 0.000711428
1035 | 0.000684407
1036 | 0.000657333
1037 | 0.000630206
1038 | 0.000603026
1039 | 0.000575794
1040 | 0.000548508
1041 | 0.000531116
1042 | 0.00051369
1043 | 0.000496229
1044 | 0.000478735
1045 | 0.000461206
1046 | 0.000443643
1047 | 0.000426046
1048 | 0.000408414
1049 | 0.000390749
1050 | 0.000373049
1051 | 0.000366256
1052 | 0.000359448
1053 | 0.000352627
1054 | 0.000345793
1055 | 0.000338945
1056 | 0.000332084
1057 | 0.000325208
1058 | 0.00031832
1059 | 0.000311417
1060 | 0.000304502
1061 | 0.000294224
1062 | 0.000283926
1063 | 0.000273608
1064 | 0.00026327
1065 | 0.000252913
1066 | 0.000242536
1067 | 0.000232139
1068 | 0.000221722
1069 | 0.000211285
1070 | 0.000200829
1071 | 0.000197698
1072 | 0.000194561
1073 | 0.000191418
1074 | 0.000188269
1075 | 0.000185113
1076 | 0.000181951
1077 | 0.000178783
1078 | 0.000175609
1079 | 0.000172429
1080 | 0.000169242
1081 | 0.000161834
1082 | 0.000154411
1083 | 0.000146974
1084 | 0.000139524
1085 | 0.000132059
1086 | 0.000124581
1087 | 0.000117088
1088 | 0.000109582
1089 | 0.000102061
1090 | 9.45271e-05
1091 | 9.6969e-05
1092 | 9.94152e-05
1093 | 0.000101866
1094 | 0.000104321
1095 | 0.00010678
1096 | 0.000109243
1097 | 0.000111711
1098 | 0.000114183
1099 | 0.00011666
1100 | 0.00011914