## Sheet1
ZnO_wavelengths | ZnO_n
371.04309 | 1.73135
372.62683 | 1.72951
374.21057 | 1.72771
375.79428 | 1.72595
377.37799 | 1.72422
378.96173 | 1.72253
380.54544 | 1.72087
382.12912 | 1.71925
383.71283 | 1.71766
385.29654 | 1.7161
386.88022 | 1.71458
388.4639 | 1.71308
390.04758 | 1.71161
391.63126 | 1.71018
393.2149 | 1.70877
394.79855 | 1.70739
396.3822 | 1.70604
397.96585 | 1.70471
399.54947 | 1.70341
401.13312 | 1.70213
402.7167 | 1.70088
404.30032 | 1.69965
405.88391 | 1.69845
407.4675 | 1.69727
409.05109 | 1.69611
410.63467 | 1.69497
412.2182 | 1.69386
413.80176 | 1.69277
415.38531 | 1.69169
416.96881 | 1.69064
418.55234 | 1.68961
420.13583 | 1.68859
421.71933 | 1.6876
423.30283 | 1.68662
424.88629 | 1.68566
426.46973 | 1.68472
428.05316 | 1.68379
429.63663 | 1.68288
431.22003 | 1.68199
432.80341 | 1.68112
434.38681 | 1.68026
435.97022 | 1.67941
437.55356 | 1.67858
439.1369 | 1.67777
440.72028 | 1.67697
442.30356 | 1.67618
443.88687 | 1.67541
445.47015 | 1.67464
447.05347 | 1.6739
448.63672 | 1.67317
450.21997 | 1.67245
451.80316 | 1.67174
453.38638 | 1.67104
454.96957 | 1.67036
456.55273 | 1.66968
458.13592 | 1.66902
459.71906 | 1.66837
461.30219 | 1.66773
462.88531 | 1.6671
464.46835 | 1.66649
466.05145 | 1.66588
467.63452 | 1.66528
469.21753 | 1.66469
470.80054 | 1.66412
472.38355 | 1.66355
473.96649 | 1.66299
475.54947 | 1.66244
477.13242 | 1.6619
478.71533 | 1.66136
480.29819 | 1.66084
481.88104 | 1.66032
483.46393 | 1.65982
485.04678 | 1.65932
486.62955 | 1.65883
488.21234 | 1.65834
489.7951 | 1.65787
491.37784 | 1.6574
492.96054 | 1.65694
494.54327 | 1.65649
496.12592 | 1.65604
497.70859 | 1.6556
499.2912 | 1.65517
500.87384 | 1.65474
502.45639 | 1.65432
504.03891 | 1.65391
505.62149 | 1.6535
507.20395 | 1.6531
508.78644 | 1.65271
510.3689 | 1.65232
511.95132 | 1.65193
513.53375 | 1.65156
515.11609 | 1.65119
516.69843 | 1.65082
518.28076 | 1.65046
519.8631 | 1.65011
521.44531 | 1.64976
523.02759 | 1.64941
524.60974 | 1.64907
526.19196 | 1.64874
527.77411 | 1.64841
529.35626 | 1.64809
530.93835 | 1.64777
532.52039 | 1.64745
534.10242 | 1.64714
535.68445 | 1.64683
537.26648 | 1.64653
538.84839 | 1.64623
540.4303 | 1.64594
542.01221 | 1.64565
543.59412 | 1.64537
545.1759 | 1.64509
546.75769 | 1.64481
548.33948 | 1.64454
549.92126 | 1.64427
551.50293 | 1.644
553.0846 | 1.64374
554.6662 | 1.64348
556.24786 | 1.64323
557.82941 | 1.64298
559.41095 | 1.64273
560.99249 | 1.64249
562.57391 | 1.64225
564.1554 | 1.64201
565.73676 | 1.64177
567.31818 | 1.64154
568.89954 | 1.64131
570.48083 | 1.64109
572.06207 | 1.64087
573.64331 | 1.64065
575.22449 | 1.64043
576.80566 | 1.64022
578.38678 | 1.64001
579.9679 | 1.6398
581.54895 | 1.6396
583.12994 | 1.6394
584.71094 | 1.6392
586.29187 | 1.639
587.87274 | 1.63881
589.45367 | 1.63861
591.03449 | 1.63843
592.61529 | 1.63824
594.19598 | 1.63805
595.77673 | 1.63787
597.35742 | 1.63769
598.93805 | 1.63752
600.51868 | 1.63734
602.09918 | 1.63717
603.67969 | 1.637
605.26019 | 1.63683
606.84064 | 1.63666
608.42102 | 1.6365
610.00134 | 1.63634
611.58167 | 1.63618
613.16199 | 1.63602
614.74219 | 1.63586
616.32239 | 1.63571
617.90253 | 1.63556
619.48261 | 1.63541
621.06268 | 1.63526
622.6427 | 1.63511
624.22266 | 1.63497
625.80261 | 1.63483
627.38251 | 1.63468
628.96234 | 1.63454
630.54211 | 1.63441
632.12189 | 1.63427
633.7016 | 1.63413
635.28131 | 1.634
636.8609 | 1.63387
638.44049 | 1.63374
640.02002 | 1.63361
641.59949 | 1.63349
643.17889 | 1.63336
644.7583 | 1.63324
646.33765 | 1.63312
647.91693 | 1.633
649.49622 | 1.63288
651.07544 | 1.63276
652.6546 | 1.63264
654.2337 | 1.63253
655.81274 | 1.63241
657.39172 | 1.6323
658.97076 | 1.63219
660.54968 | 1.63208
662.12854 | 1.63197
663.70734 | 1.63186
665.28607 | 1.63176
666.86481 | 1.63165
668.44348 | 1.63155
670.0221 | 1.63145
671.60071 | 1.63135
673.1792 | 1.63125
674.75769 | 1.63115
676.33606 | 1.63105
677.91443 | 1.63095
679.4928 | 1.63085
681.07098 | 1.63076
682.64923 | 1.63067
684.22742 | 1.63057
685.80548 | 1.63048
687.38355 | 1.63039
688.96155 | 1.6303
690.53943 | 1.63021
692.11737 | 1.63013
693.69519 | 1.63004
695.27301 | 1.62995
696.85071 | 1.62987
698.42835 | 1.62979
700.00598 | 1.6297
701.58362 | 1.62962
703.16107 | 1.62954
704.73852 | 1.62946
706.31592 | 1.62938
707.89325 | 1.6293
709.47058 | 1.62922
711.04779 | 1.62915
712.62494 | 1.62907
714.20209 | 1.629
715.77918 | 1.62892
717.35614 | 1.62885
718.9331 | 1.62878
720.50995 | 1.6287
722.08679 | 1.62863
723.66357 | 1.62856
725.24029 | 1.62849
726.81696 | 1.62842
728.39349 | 1.62836
729.97009 | 1.62829
731.54651 | 1.62822
733.12293 | 1.62815
734.69928 | 1.62809
736.27557 | 1.62802
737.85181 | 1.62796
739.42798 | 1.6279
741.00409 | 1.62783
742.58014 | 1.62777
744.15613 | 1.62771
745.73206 | 1.62765
747.30792 | 1.62759
748.88373 | 1.62753
750.45947 | 1.62747
752.03516 | 1.62741
753.61072 | 1.62735
755.18628 | 1.62729
756.76178 | 1.62724
758.33722 | 1.62718
759.91254 | 1.62713
761.48792 | 1.62707
763.06311 | 1.62702
764.63831 | 1.62696
766.21338 | 1.62691
767.78839 | 1.62686
769.3634 | 1.6268
770.93829 | 1.62675
772.51312 | 1.6267
774.08789 | 1.62665
775.6626 | 1.6266
777.23718 | 1.62655
778.81183 | 1.6265
780.38635 | 1.62645
781.96075 | 1.6264
783.53509 | 1.62635
785.10944 | 1.62631
786.68366 | 1.62626
788.25781 | 1.62621
789.83191 | 1.62617
791.40594 | 1.62612
792.97992 | 1.62607
794.55383 | 1.62603
796.12762 | 1.62599
797.70136 | 1.62594
799.27502 | 1.6259
800.84869 | 1.62586
802.42224 | 1.62581
803.99573 | 1.62577
805.56909 | 1.62573
807.14246 | 1.62569
808.7157 | 1.62565
810.28888 | 1.6256
811.86194 | 1.62556
813.435 | 1.62552
815.00793 | 1.62548
816.58087 | 1.62544
818.15369 | 1.62541
819.72644 | 1.62537
821.29913 | 1.62533
822.87176 | 1.62529
824.44421 | 1.62525
826.01672 | 1.62522
827.58905 | 1.62518
829.16144 | 1.62514
830.73358 | 1.62511
832.30579 | 1.62507
833.87781 | 1.62503
835.44989 | 1.625
837.02179 | 1.62496
838.59363 | 1.62493
840.1654 | 1.6249
841.73712 | 1.62486
843.30878 | 1.62483
844.88037 | 1.62479
846.45178 | 1.62476
848.02325 | 1.62473
849.59454 | 1.6247
851.16571 | 1.62466
852.73694 | 1.62463
854.30798 | 1.6246
855.87903 | 1.62457
857.44989 | 1.62454
859.02081 | 1.62451
860.59149 | 1.62447
862.16223 | 1.62444
863.73279 | 1.62441
865.30341 | 1.62439
866.87384 | 1.62436
868.44415 | 1.62433
870.01446 | 1.6243
871.58466 | 1.62427
873.15478 | 1.62424
874.72479 | 1.62421
876.2948 | 1.62418
877.86462 | 1.62416
879.43445 | 1.62413
881.00421 | 1.6241
882.57385 | 1.62407
884.14337 | 1.62405
885.71289 | 1.62402
887.28223 | 1.62399
888.85156 | 1.62397
890.42078 | 1.62394
891.98987 | 1.62392
893.55896 | 1.62389
895.12793 | 1.62386
896.69678 | 1.62384
898.26563 | 1.62382
899.83429 | 1.62379
901.40295 | 1.62376
902.9715 | 1.62374
904.53992 | 1.62372
906.10828 | 1.62369
907.67657 | 1.62367
909.24475 | 1.62365
910.81287 | 1.62362
912.38086 | 1.6236
913.94885 | 1.62358
915.5166 | 1.62355
917.08435 | 1.62353
918.65204 | 1.62351
920.2196 | 1.62349
921.78711 | 1.62346
923.35449 | 1.62344
924.92188 | 1.62342
926.48907 | 1.6234
928.05627 | 1.62338
929.62323 | 1.62336
931.19025 | 1.62334
932.75714 | 1.62332
934.32385 | 1.62329
935.8905 | 1.62327
937.45715 | 1.62325
939.02362 | 1.62323
940.59003 | 1.62321
942.15637 | 1.62319
943.72253 | 1.62317
945.28876 | 1.62315
946.8548 | 1.62314
948.42071 | 1.62312
949.98663 | 1.6231
951.55237 | 1.62308
953.11804 | 1.62306
954.68359 | 1.62304
956.24915 | 1.62302
957.81445 | 1.623
959.37976 | 1.62298
960.94501 | 1.62297
962.51007 | 1.62295
964.07507 | 1.62293
965.64001 | 1.62291
967.20489 | 1.6229
968.76953 | 1.62288
970.33417 | 1.62286
971.89874 | 1.62284
973.4632 | 1.62283
975.02753 | 1.62281
976.5918 | 1.62279
978.15594 | 1.62278
979.71991 | 1.62276
981.28387 | 1.62274
982.84778 | 1.62273
984.4115 | 1.62271
985.97522 | 1.6227
987.53876 | 1.62268
989.10223 | 1.62266
990.66565 | 1.62265
992.22882 | 1.62263
993.79199 | 1.62262
995.3551 | 1.6226
996.91809 | 1.62259
998.48096 | 1.62257
1011.41669 | 1.62245
1014.80774 | 1.62242
1018.1991 | 1.62239
1021.591 | 1.62236
1024.9834 | 1.62233
1028.37622 | 1.6223
1031.76953 | 1.62227
1035.16333 | 1.62225
1038.55737 | 1.62222
1041.95203 | 1.62219
1045.34717 | 1.62217
1048.7428 | 1.62214
1052.13879 | 1.62212
1055.53528 | 1.62209
1058.93225 | 1.62206
1062.32959 | 1.62204
1065.72742 | 1.62202
1069.12573 | 1.62199
1072.52454 | 1.62197
1075.92371 | 1.62195
1079.32336 | 1.62192
1082.72351 | 1.6219
1086.12415 | 1.62188
1089.52515 | 1.62186
1092.92651 | 1.62183
1096.32849 | 1.62181
1099.73096 | 1.62179
1103.13379 | 1.62177
1106.53711 | 1.62175
1109.94092 | 1.62173
1113.34509 | 1.62171
1116.74976 | 1.62169
1120.15503 | 1.62167
1123.56055 | 1.62165
1126.96655 | 1.62163
1130.37305 | 1.62162
1133.78003 | 1.6216
1137.18738 | 1.62158
1140.59534 | 1.62156
1144.00366 | 1.62154
1147.41235 | 1.62153
1150.82153 | 1.62151
1154.2312 | 1.62149
1157.64136 | 1.62148
1161.052 | 1.62146
1164.46314 | 1.62144
1167.87451 | 1.62143
1171.2865 | 1.62141
1174.69898 | 1.62139
1178.11169 | 1.62138
1181.52515 | 1.62136
1184.93884 | 1.62135
1188.35303 | 1.62134
1191.76782 | 1.62132
1195.18286 | 1.62131
1198.59839 | 1.62129
1202.0144 | 1.62128
1205.43091 | 1.62126
1208.8479 | 1.62125
1212.26526 | 1.62124
1215.68311 | 1.62122
1219.10144 | 1.62121
1222.52026 | 1.6212
1225.93933 | 1.62119
1229.35901 | 1.62117
1232.77905 | 1.62116
1236.19971 | 1.62115
1239.62073 | 1.62114
1243.04224 | 1.62112
1246.46411 | 1.62111
1249.88648 | 1.6211
1253.30933 | 1.62109
1256.73254 | 1.62108
1260.15625 | 1.62107
1263.58044 | 1.62105
1267.00513 | 1.62104
1270.43018 | 1.62103
1273.85571 | 1.62102
1277.28162 | 1.62101
1280.70813 | 1.621
1284.13501 | 1.62099
1287.56226 | 1.62098
1290.99011 | 1.62097
1294.41834 | 1.62096
1297.84705 | 1.62095
1301.27612 | 1.62094
1304.70581 | 1.62093
1308.13586 | 1.62092
1311.56628 | 1.62091
1314.99731 | 1.6209
1318.42871 | 1.62089
1321.8606 | 1.62088
1325.29285 | 1.62088
1328.72559 | 1.62087
1332.15881 | 1.62086
1335.59253 | 1.62085
1339.02661 | 1.62084
1342.46118 | 1.62083
1345.89612 | 1.62082
1349.33154 | 1.62081
1352.76746 | 1.62081
1356.20386 | 1.6208
1359.64063 | 1.62079
1363.07788 | 1.62078
1366.5155 | 1.62077
1369.95374 | 1.62077
1373.39233 | 1.62076
1376.8313 | 1.62075
1380.27075 | 1.62074
1383.71069 | 1.62074
1387.15112 | 1.62073
1390.59204 | 1.62072
1394.03333 | 1.62071
1397.4751 | 1.62071
1400.91724 | 1.6207
1404.35986 | 1.62069
1407.80298 | 1.62069
1411.24646 | 1.62068
1414.69055 | 1.62067
1418.13501 | 1.62067
1421.57983 | 1.62066
1425.02515 | 1.62065
1428.47095 | 1.62065
1431.91724 | 1.62064
1435.36389 | 1.62063
1438.81091 | 1.62063
1442.25854 | 1.62062
1445.70654 | 1.62061
1449.15503 | 1.62061
1452.60388 | 1.6206
1456.05335 | 1.6206
1459.50317 | 1.62059
1462.95337 | 1.62058
1466.40405 | 1.62058
1469.85523 | 1.62057
1473.30689 | 1.62057
1476.75891 | 1.62056
1480.2113 | 1.62056
1483.66431 | 1.62055
1487.11768 | 1.62055
1490.57153 | 1.62054
1494.02576 | 1.62054
1497.48059 | 1.62053
1500.93579 | 1.62053
1504.39136 | 1.62052
1507.84741 | 1.62051
1511.30396 | 1.62051
1514.76099 | 1.6205
1518.21838 | 1.6205
1521.67615 | 1.62049
1525.13452 | 1.62049
1528.59326 | 1.62049
1532.05249 | 1.62048
1535.51196 | 1.62048
1538.97217 | 1.62047
1542.43274 | 1.62047
1545.89368 | 1.62046
1549.3551 | 1.62046
1552.81689 | 1.62045
1556.2793 | 1.62045
1559.74194 | 1.62044
1563.2052 | 1.62044
1566.66882 | 1.62044
1570.13306 | 1.62043
1573.59741 | 1.62043
1577.0625 | 1.62042
1580.52795 | 1.62042
1583.99377 | 1.62041
1587.46021 | 1.62041
1590.92688 | 1.62041
1594.39404 | 1.6204
1597.86169 | 1.6204
1601.32983 | 1.62039
1604.79834 | 1.62039
1608.26733 | 1.62039
1611.73682 | 1.62038
1615.20666 | 1.62038
1618.677 | 1.62037
1622.14771 | 1.62037
1625.6189 | 1.62037
1629.09058 | 1.62036
1632.56274 | 1.62036
1636.03528 | 1.62036
1639.50818 | 1.62035
1642.98169 | 1.62035
1646.45544 | 1.62035
1649.92993 | 1.62034
1653.40466 | 1.62034
1656.87988 | 1.62034
1660.35547 | 1.62033
1663.83142 | 1.62033
1667.30798 | 1.62033
1670.78491 | 1.62032
1674.26245 | 1.62032
1677.74023 | 1.62032
1681.21851 | 1.62031
1684.69727 | 1.62031
1688.17651 | 1.62031
1691.65625 | 1.6203
1695.13635 | 1.6203
1698.61682 | 1.6203
1702.09766 | 1.62029