## Sheet1
aSi_wavelengths | aSi_k
300 | 2.77
301 | 2.77
302 | 2.77
303 | 2.77
304 | 2.8
305 | 2.8
306 | 2.8
307 | 2.82
308 | 2.82
309 | 2.82
310 | 2.82
311 | 2.82
312 | 2.82
313 | 2.82
314 | 2.82
315 | 2.85
316 | 2.85
317 | 2.85
318 | 2.88
319 | 2.88
320 | 2.88
321 | 2.88
322 | 2.88
323 | 2.88
324 | 2.88
325 | 2.91
326 | 2.91
327 | 2.91
328 | 2.91
329 | 2.91
330 | 2.91
331 | 2.93
332 | 2.93
333 | 2.93
334 | 2.93
335 | 2.93
336 | 2.93
337 | 2.93
338 | 2.96
339 | 2.96
340 | 2.96
341 | 2.96
342 | 2.96
343 | 2.96
344 | 2.96
345 | 2.96
346 | 2.96
347 | 2.96
348 | 2.99
349 | 2.99
350 | 2.99
351 | 2.99
352 | 2.99
353 | 3.005
354 | 3.02
355 | 3.02
356 | 3.02
357 | 3.02
358 | 3.02
359 | 3.02
360 | 3.02
361 | 3.02
362 | 3.02
363 | 3.02
364 | 3.02
365 | 3.02
366 | 3.02
367 | 3.02
368 | 3.02
369 | 3.02
370 | 3.035
371 | 3.05
372 | 3.05
373 | 3.05
374 | 3.05
375 | 3.05
376 | 3.05
377 | 3.05
378 | 3.07
379 | 3.07
380 | 3.07
381 | 3.07
382 | 3.07
383 | 3.07
384 | 3.07
385 | 3.07
386 | 3.07
387 | 3.07
388 | 3.07
389 | 3.07
390 | 3.07
391 | 3.07
392 | 2.96
393 | 2.96
394 | 2.96
395 | 2.96
396 | 2.9667
397 | 2.9733
398 | 2.98
399 | 2.995
400 | 3.01
401 | 3.03
402 | 3.05
403 | 3.055
404 | 3.06
405 | 3.0633
406 | 3.0667
407 | 3.07
408 | 3.07
409 | 3.07
410 | 3.08
411 | 3.09
412 | 3.095
413 | 3.1
414 | 3.1067
415 | 3.1133
416 | 3.12
417 | 3.04
418 | 2.96
419 | 2.96
420 | 2.96
421 | 2.96
422 | 2.96
423 | 2.96
424 | 2.96
425 | 2.96
426 | 2.955
427 | 2.95
428 | 2.94
429 | 2.93
430 | 2.9233
431 | 2.9167
432 | 2.91
433 | 2.905
434 | 2.9
435 | 2.89
436 | 2.88
437 | 2.88
438 | 2.88
439 | 2.86
440 | 2.84
441 | 2.82
442 | 2.82
443 | 2.82
444 | 2.82
445 | 2.82
446 | 2.8
447 | 2.78
448 | 2.7767
449 | 2.7733
450 | 2.77
451 | 2.755
452 | 2.74
453 | 2.73
454 | 2.72
455 | 2.715
456 | 2.71
457 | 2.6967
458 | 2.6833
459 | 2.67
460 | 2.67
461 | 2.67
462 | 2.645
463 | 2.62
464 | 2.62
465 | 2.62
466 | 2.61
467 | 2.6
468 | 2.59
469 | 2.58
470 | 2.57
471 | 2.56
472 | 2.55
473 | 2.54
474 | 2.53
475 | 2.52
476 | 2.51
477 | 2.5
478 | 2.485
479 | 2.47
480 | 2.46
481 | 2.45
482 | 2.4367
483 | 2.4233
484 | 2.41
485 | 2.41
486 | 2.41
487 | 2.385
488 | 2.36
489 | 2.345
490 | 2.33
491 | 2.32
492 | 2.31
493 | 2.3
494 | 2.28
495 | 2.26
496 | 2.255
497 | 2.25
498 | 2.23
499 | 2.21
500 | 2.1967
501 | 2.1833
502 | 2.17
503 | 2.155
504 | 2.14
505 | 2.135
506 | 2.13
507 | 2.11
508 | 2.09
509 | 2.0833
510 | 2.0767
511 | 2.07
512 | 2.055
513 | 2.04
514 | 2.025
515 | 2.01
516 | 1.9967
517 | 1.9833
518 | 1.97
519 | 1.965
520 | 1.96
521 | 1.945
522 | 1.93
523 | 1.915
524 | 1.9
525 | 1.89
526 | 1.88
527 | 1.87
528 | 1.85
529 | 1.83
530 | 1.815
531 | 1.8
532 | 1.79
533 | 1.78
534 | 1.7733
535 | 1.7667
536 | 1.76
537 | 1.745
538 | 1.73
539 | 1.72
540 | 1.71
541 | 1.695
542 | 1.68
543 | 1.67
544 | 1.66
545 | 1.65
546 | 1.635
547 | 1.62
548 | 1.61
549 | 1.6
550 | 1.58
551 | 1.56
552 | 1.55
553 | 1.54
554 | 1.53
555 | 1.52
556 | 1.51
557 | 1.5
558 | 1.49
559 | 1.4767
560 | 1.4633
561 | 1.45
562 | 1.44
563 | 1.43
564 | 1.42
565 | 1.41
566 | 1.39
567 | 1.37
568 | 1.3633
569 | 1.3567
570 | 1.35
571 | 1.34
572 | 1.33
573 | 1.315
574 | 1.3
575 | 1.295
576 | 1.29
577 | 1.28
578 | 1.27
579 | 1.26
580 | 1.245
581 | 1.23
582 | 1.22
583 | 1.21
584 | 1.195
585 | 1.18
586 | 1.1767
587 | 1.1733
588 | 1.17
589 | 1.16
590 | 1.15
591 | 1.14
592 | 1.13
593 | 1.115
594 | 1.1
595 | 1.09
596 | 1.08
597 | 1.07
598 | 1.065
599 | 1.06
600 | 1.05
601 | 1.04
602 | 1.03
603 | 1.02
604 | 1.0167
605 | 1.0133
606 | 1.01
607 | 0.9995
608 | 0.989
609 | 0.9815
610 | 0.974
611 | 0.96633
612 | 0.95867
613 | 0.951
614 | 0.9395
615 | 0.928
616 | 0.921
617 | 0.914
618 | 0.903
619 | 0.892
620 | 0.88767
621 | 0.88333
622 | 0.879
623 | 0.867
624 | 0.855
625 | 0.8495
626 | 0.844
627 | 0.834
628 | 0.824
629 | 0.81967
630 | 0.81533
631 | 0.811
632 | 0.8015
633 | 0.792
634 | 0.7835
635 | 0.775
636 | 0.7685
637 | 0.762
638 | 0.758
639 | 0.754
640 | 0.75
641 | 0.744
642 | 0.738
643 | 0.7295
644 | 0.721
645 | 0.7115
646 | 0.702
647 | 0.69667
648 | 0.69133
649 | 0.686
650 | 0.681
651 | 0.676
652 | 0.6675
653 | 0.659
654 | 0.65267
655 | 0.64633
656 | 0.64
657 | 0.6365
658 | 0.633
659 | 0.6235
660 | 0.614
661 | 0.605
662 | 0.596
663 | 0.59367
664 | 0.59133
665 | 0.589
666 | 0.58
667 | 0.571
668 | 0.5635
669 | 0.556
670 | 0.5495
671 | 0.543
672 | 0.539
673 | 0.535
674 | 0.531
675 | 0.5285
676 | 0.526
677 | 0.522
678 | 0.518
679 | 0.509
680 | 0.5
681 | 0.49633
682 | 0.49267
683 | 0.489
684 | 0.482
685 | 0.475
686 | 0.4705
687 | 0.466
688 | 0.461
689 | 0.456
690 | 0.45433
691 | 0.45267
692 | 0.451
693 | 0.4445
694 | 0.438
695 | 0.4345
696 | 0.431
697 | 0.4235
698 | 0.416
699 | 0.41267
700 | 0.40933
701 | 0.406
702 | 0.401
703 | 0.396
704 | 0.3915
705 | 0.387
706 | 0.38433
707 | 0.38167
708 | 0.379
709 | 0.3735
710 | 0.368
711 | 0.3625
712 | 0.357
713 | 0.352
714 | 0.347
715 | 0.34333
716 | 0.33967
717 | 0.336
718 | 0.331
719 | 0.326
720 | 0.3215
721 | 0.317
722 | 0.3135
723 | 0.31
724 | 0.309
725 | 0.308
726 | 0.307
727 | 0.3025
728 | 0.298
729 | 0.293
730 | 0.288
731 | 0.2815
732 | 0.275
733 | 0.273
734 | 0.271
735 | 0.269
736 | 0.2665
737 | 0.264
738 | 0.26
739 | 0.256
740 | 0.252
741 | 0.248
742 | 0.24567
743 | 0.24333
744 | 0.241
745 | 0.2365
746 | 0.232
747 | 0.2285
748 | 0.225
749 | 0.2215
750 | 0.218
751 | 0.21667
752 | 0.21533
753 | 0.214
754 | 0.2115
755 | 0.209
756 | 0.206
757 | 0.203
758 | 0.2
759 | 0.197
760 | 0.195
761 | 0.193
762 | 0.191
763 | 0.1875
764 | 0.184
765 | 0.1805
766 | 0.177
767 | 0.175
768 | 0.173
769 | 0.171
770 | 0.1695
771 | 0.168
772 | 0.1655
773 | 0.163
774 | 0.1605
775 | 0.158
776 | 0.156
777 | 0.154
778 | 0.152
779 | 0.1495
780 | 0.147
781 | 0.143
782 | 0.139
783 | 0.137
784 | 0.135
785 | 0.13367
786 | 0.13233
787 | 0.131
788 | 0.129
789 | 0.127
790 | 0.124
791 | 0.121
792 | 0.1185
793 | 0.116
794 | 0.11433
795 | 0.11267
796 | 0.111
797 | 0.108
798 | 0.105
799 | 0.1035
800 | 0.102