## Sheet1
aSi_wavelengths | aSi_n
300 | 1.73
301 | 1.73
302 | 1.74
303 | 1.75
304 | 1.76
305 | 1.78
306 | 1.795
307 | 1.81
308 | 1.81
309 | 1.82
310 | 1.83
311 | 1.85
312 | 1.85
313 | 1.85
314 | 1.86
315 | 1.86
316 | 1.88
317 | 1.9
318 | 1.9
319 | 1.91
320 | 1.92
321 | 1.94
322 | 1.94
323 | 1.945
324 | 1.95
325 | 1.97
326 | 1.98
327 | 1.99
328 | 2.01
329 | 2.02
330 | 2.03
331 | 2.05
332 | 2.05
333 | 2.07
334 | 2.09
335 | 2.11
336 | 2.12
337 | 2.13
338 | 2.15
339 | 2.16
340 | 2.17
341 | 2.19
342 | 2.19
343 | 2.2
344 | 2.21
345 | 2.23
346 | 2.24
347 | 2.25
348 | 2.27
349 | 2.29
350 | 2.29
351 | 2.29
352 | 2.32
353 | 2.33
354 | 2.34
355 | 2.34
356 | 2.36
357 | 2.38
358 | 2.38
359 | 2.38
360 | 2.405
361 | 2.43
362 | 2.43
363 | 2.45
364 | 2.47
365 | 2.47
366 | 2.47
367 | 2.47
368 | 2.52
369 | 2.52
370 | 2.52
371 | 2.52
372 | 2.57
373 | 2.57
374 | 2.57
375 | 2.62
376 | 2.62
377 | 2.62
378 | 2.64
379 | 2.69
380 | 2.69
381 | 2.69
382 | 2.72
383 | 2.735
384 | 2.75
385 | 2.75
386 | 2.77
387 | 2.785
388 | 2.8
389 | 2.82
390 | 2.89
391 | 2.96
392 | 2.96
393 | 2.96
394 | 2.96
395 | 2.96
396 | 2.9667
397 | 2.9733
398 | 2.98
399 | 2.995
400 | 3.01
401 | 3.03
402 | 3.05
403 | 3.055
404 | 3.06
405 | 3.0633
406 | 3.0667
407 | 3.07
408 | 3.07
409 | 3.07
410 | 3.08
411 | 3.09
412 | 3.095
413 | 3.1
414 | 3.1067
415 | 3.1133
416 | 3.12
417 | 3.19
418 | 3.26
419 | 3.27
420 | 3.28
421 | 3.315
422 | 3.35
423 | 3.35
424 | 3.35
425 | 3.35
426 | 3.38
427 | 3.41
428 | 3.43
429 | 3.45
430 | 3.46
431 | 3.47
432 | 3.48
433 | 3.5
434 | 3.52
435 | 3.53
436 | 3.54
437 | 3.56
438 | 3.58
439 | 3.59
440 | 3.6
441 | 3.61
442 | 3.62
443 | 3.63
444 | 3.655
445 | 3.68
446 | 3.695
447 | 3.71
448 | 3.7233
449 | 3.7367
450 | 3.75
451 | 3.75
452 | 3.75
453 | 3.78
454 | 3.81
455 | 3.815
456 | 3.82
457 | 3.83
458 | 3.84
459 | 3.85
460 | 3.87
461 | 3.89
462 | 3.89
463 | 3.89
464 | 3.91
465 | 3.93
466 | 3.95
467 | 3.96
468 | 3.97
469 | 3.97
470 | 3.97
471 | 4.005
472 | 4.04
473 | 4.04
474 | 4.04
475 | 4.04
476 | 4.04
477 | 4.04
478 | 4.08
479 | 4.12
480 | 4.12
481 | 4.12
482 | 4.12
483 | 4.12
484 | 4.12
485 | 4.16
486 | 4.2
487 | 4.2
488 | 4.2
489 | 4.2
490 | 4.2
491 | 4.2
492 | 4.2
493 | 4.2
494 | 4.225
495 | 4.25
496 | 4.265
497 | 4.28
498 | 4.28
499 | 4.28
500 | 4.28
501 | 4.28
502 | 4.28
503 | 4.28
504 | 4.28
505 | 4.32
506 | 4.36
507 | 4.36
508 | 4.36
509 | 4.36
510 | 4.36
511 | 4.36
512 | 4.36
513 | 4.36
514 | 4.36
515 | 4.36
516 | 4.3633
517 | 4.3667
518 | 4.37
519 | 4.385
520 | 4.4
521 | 4.4
522 | 4.4
523 | 4.405
524 | 4.41
525 | 4.42
526 | 4.43
527 | 4.44
528 | 4.44
529 | 4.44
530 | 4.44
531 | 4.44
532 | 4.44
533 | 4.44
534 | 4.44
535 | 4.445
536 | 4.45
537 | 4.465
538 | 4.48
539 | 4.48
540 | 4.48
541 | 4.48
542 | 4.48
543 | 4.48
544 | 4.48
545 | 4.48
546 | 4.48
547 | 4.48
548 | 4.48
549 | 4.48
550 | 4.48
551 | 4.48
552 | 4.48
553 | 4.48
554 | 4.48
555 | 4.48
556 | 4.48
557 | 4.48
558 | 4.48
559 | 4.48
560 | 4.48
561 | 4.48
562 | 4.48
563 | 4.48
564 | 4.48
565 | 4.48
566 | 4.48
567 | 4.48
568 | 4.48
569 | 4.48
570 | 4.48
571 | 4.48
572 | 4.48
573 | 4.48
574 | 4.48
575 | 4.48
576 | 4.48
577 | 4.48
578 | 4.48
579 | 4.48
580 | 4.48
581 | 4.48
582 | 4.48
583 | 4.48
584 | 4.48
585 | 4.48
586 | 4.48
587 | 4.48
588 | 4.48
589 | 4.48
590 | 4.48
591 | 4.48
592 | 4.48
593 | 4.48
594 | 4.48
595 | 4.48
596 | 4.48
597 | 4.48
598 | 4.48
599 | 4.48
600 | 4.48
601 | 4.48
602 | 4.48
603 | 4.48
604 | 4.48
605 | 4.48
606 | 4.48
607 | 4.48
608 | 4.48
609 | 4.48
610 | 4.48
611 | 4.48
612 | 4.48
613 | 4.48
614 | 4.46
615 | 4.44
616 | 4.44
617 | 4.44
618 | 4.44
619 | 4.44
620 | 4.44
621 | 4.425
622 | 4.41
623 | 4.405
624 | 4.4
625 | 4.4
626 | 4.4
627 | 4.4
628 | 4.4
629 | 4.4
630 | 4.4
631 | 4.4
632 | 4.4
633 | 4.4
634 | 4.3867
635 | 4.3733
636 | 4.36
637 | 4.36
638 | 4.36
639 | 4.36
640 | 4.36
641 | 4.36
642 | 4.36
643 | 4.36
644 | 4.36
645 | 4.36
646 | 4.36
647 | 4.36
648 | 4.36
649 | 4.36
650 | 4.36
651 | 4.36
652 | 4.36
653 | 4.36
654 | 4.36
655 | 4.345
656 | 4.33
657 | 4.325
658 | 4.32
659 | 4.32
660 | 4.32
661 | 4.32
662 | 4.32
663 | 4.32
664 | 4.32
665 | 4.32
666 | 4.32
667 | 4.32
668 | 4.32
669 | 4.32
670 | 4.3067
671 | 4.2933
672 | 4.28
673 | 4.28
674 | 4.28
675 | 4.28
676 | 4.28
677 | 4.28
678 | 4.28
679 | 4.28
680 | 4.28
681 | 4.28
682 | 4.28
683 | 4.28
684 | 4.27
685 | 4.26
686 | 4.2533
687 | 4.2467
688 | 4.24
689 | 4.24
690 | 4.24
691 | 4.24
692 | 4.24
693 | 4.225
694 | 4.21
695 | 4.2067
696 | 4.2033
697 | 4.2
698 | 4.2
699 | 4.2
700 | 4.2
701 | 4.2
702 | 4.2
703 | 4.2
704 | 4.2
705 | 4.2
706 | 4.2
707 | 4.2
708 | 4.2
709 | 4.2
710 | 4.2
711 | 4.1867
712 | 4.1733
713 | 4.16
714 | 4.14
715 | 4.12
716 | 4.12
717 | 4.12
718 | 4.12
719 | 4.12
720 | 4.12
721 | 4.12
722 | 4.12
723 | 4.12
724 | 4.12
725 | 4.12
726 | 4.12
727 | 4.105
728 | 4.09
729 | 4.0867
730 | 4.0833
731 | 4.08
732 | 4.08
733 | 4.08
734 | 4.08
735 | 4.08
736 | 4.08
737 | 4.08
738 | 4.08
739 | 4.08
740 | 4.08
741 | 4.06
742 | 4.04
743 | 4.04
744 | 4.04
745 | 4.0333
746 | 4.0267
747 | 4.02
748 | 4.01
749 | 4
750 | 4
751 | 4
752 | 4
753 | 4
754 | 4
755 | 4
756 | 4
757 | 4
758 | 4
759 | 4
760 | 4
761 | 4
762 | 4
763 | 3.9967
764 | 3.9933
765 | 3.99
766 | 3.98
767 | 3.97
768 | 3.97
769 | 3.97
770 | 3.97
771 | 3.97
772 | 3.97
773 | 3.97
774 | 3.97
775 | 3.965
776 | 3.96
777 | 3.945
778 | 3.93
779 | 3.93
780 | 3.93
781 | 3.93
782 | 3.93
783 | 3.93
784 | 3.93
785 | 3.93
786 | 3.93
787 | 3.93
788 | 3.92
789 | 3.91
790 | 3.9
791 | 3.895
792 | 3.89
793 | 3.89
794 | 3.89
795 | 3.875
796 | 3.86
797 | 3.86
798 | 3.86
799 | 3.86
800 | 3.86