## Sheet1
glass_wavelengths | glass_n
300 | 1.55277
322 | 1.54587
344 | 1.54045
366 | 1.53609
388 | 1.53253
410 | 1.52957
432 | 1.52708
454 | 1.52496
476 | 1.52313
498 | 1.52155
520 | 1.52016
542 | 1.51893
564 | 1.51784
586 | 1.51687
608 | 1.51598
630 | 1.51519
652 | 1.51446
674 | 1.51379
696 | 1.51317
718 | 1.5126
740 | 1.51207
762 | 1.51157
784 | 1.5111
806 | 1.51066
828 | 1.51024
850 | 1.50984
872 | 1.50946
894 | 1.50909
916 | 1.50874
938 | 1.5084
960 | 1.50808
982 | 1.50776
1004 | 1.50745
1026 | 1.50714
1048 | 1.50685
1070 | 1.50656
1092 | 1.50627
1114 | 1.50599
1136 | 1.50571
1158 | 1.50543
1180 | 1.50516
1202 | 1.50489
1224 | 1.50462
1246 | 1.50436
1268 | 1.50409
1290 | 1.50382
1312 | 1.50356
1334 | 1.50329
1356 | 1.50303
1378 | 1.50276
1400 | 1.5025
1422 | 1.50223
1444 | 1.50196
1466 | 1.50169
1488 | 1.50142
1510 | 1.50115
1532 | 1.50088
1554 | 1.5006
1576 | 1.50032
1598 | 1.50005
1620 | 1.49977
1642 | 1.49948
1664 | 1.4992
1686 | 1.49891
1708 | 1.49862
1730 | 1.49833
1752 | 1.49803
1774 | 1.49773
1796 | 1.49743
1818 | 1.49713
1840 | 1.49682
1862 | 1.49651
1884 | 1.4962
1906 | 1.49589
1928 | 1.49557
1950 | 1.49525
1972 | 1.49492
1994 | 1.49459
2016 | 1.49426
2038 | 1.49392
2060 | 1.49359
2082 | 1.49324
2104 | 1.4929
2126 | 1.49255
2148 | 1.4922
2170 | 1.49184
2192 | 1.49148
2214 | 1.49112
2236 | 1.49075
2258 | 1.49038
2280 | 1.49
2302 | 1.48962
2324 | 1.48924
2346 | 1.48885
2368 | 1.48846
2390 | 1.48806
2412 | 1.48766
2434 | 1.48726
2456 | 1.48685
2478 | 1.48643
2500 | 1.48602