## Sheet1
per_wavelengths | per_n
370 | 2.2785
371 | 2.28581
372 | 2.29315
373 | 2.30051
374 | 2.30789
375 | 2.3153
376 | 2.32143
377 | 2.32757
378 | 2.33373
379 | 2.33991
380 | 2.3461
381 | 2.35108
382 | 2.35607
383 | 2.36107
384 | 2.36608
385 | 2.3711
386 | 2.37495
387 | 2.3788
388 | 2.38266
389 | 2.38653
390 | 2.3904
391 | 2.39307
392 | 2.39575
393 | 2.39843
394 | 2.40111
395 | 2.4038
396 | 2.40526
397 | 2.40672
398 | 2.40818
399 | 2.40964
400 | 2.4111
401 | 2.4117
402 | 2.4123
403 | 2.4129
404 | 2.4135
405 | 2.4141
406 | 2.41426
407 | 2.41442
408 | 2.41458
409 | 2.41474
410 | 2.4149
411 | 2.41492
412 | 2.41494
413 | 2.41496
414 | 2.41498
415 | 2.415
416 | 2.41512
417 | 2.41524
418 | 2.41536
419 | 2.41548
420 | 2.4156
421 | 2.41588
422 | 2.41616
423 | 2.41644
424 | 2.41672
425 | 2.417
426 | 2.41754
427 | 2.41808
428 | 2.41862
429 | 2.41916
430 | 2.4197
431 | 2.42056
432 | 2.42142
433 | 2.42228
434 | 2.42314
435 | 2.424
436 | 2.42518
437 | 2.42636
438 | 2.42754
439 | 2.42872
440 | 2.4299
441 | 2.43152
442 | 2.43314
443 | 2.43476
444 | 2.43638
445 | 2.438
446 | 2.44002
447 | 2.44203
448 | 2.44405
449 | 2.44608
450 | 2.4481
451 | 2.45042
452 | 2.45273
453 | 2.45505
454 | 2.45738
455 | 2.4597
456 | 2.46206
457 | 2.46441
458 | 2.46677
459 | 2.46914
460 | 2.4715
461 | 2.47368
462 | 2.47585
463 | 2.47803
464 | 2.48022
465 | 2.4824
466 | 2.4843
467 | 2.4862
468 | 2.4881
469 | 2.49
470 | 2.4919
471 | 2.49356
472 | 2.49522
473 | 2.49688
474 | 2.49854
475 | 2.5002
476 | 2.50158
477 | 2.50296
478 | 2.50434
479 | 2.50572
480 | 2.5071
481 | 2.50844
482 | 2.50978
483 | 2.51112
484 | 2.51246
485 | 2.5138
486 | 2.51558
487 | 2.51736
488 | 2.51914
489 | 2.52092
490 | 2.5227
491 | 2.52523
492 | 2.52777
493 | 2.53031
494 | 2.53285
495 | 2.5354
496 | 2.53849
497 | 2.54159
498 | 2.54469
499 | 2.54779
500 | 2.5509
501 | 2.55314
502 | 2.55537
503 | 2.55761
504 | 2.55986
505 | 2.5621
506 | 2.5624
507 | 2.5627
508 | 2.563
509 | 2.5633
510 | 2.5636
511 | 2.56256
512 | 2.56152
513 | 2.56048
514 | 2.55944
515 | 2.5584
516 | 2.5568
517 | 2.5552
518 | 2.5536
519 | 2.552
520 | 2.5504
521 | 2.54864
522 | 2.54688
523 | 2.54512
524 | 2.54336
525 | 2.5416
526 | 2.53978
527 | 2.53796
528 | 2.53614
529 | 2.53432
530 | 2.5325
531 | 2.53088
532 | 2.52926
533 | 2.52764
534 | 2.52602
535 | 2.5244
536 | 2.52308
537 | 2.52176
538 | 2.52044
539 | 2.51912
540 | 2.5178
541 | 2.51674
542 | 2.51568
543 | 2.51462
544 | 2.51356
545 | 2.5125
546 | 2.5117
547 | 2.5109
548 | 2.5101
549 | 2.5093
550 | 2.5085
551 | 2.50782
552 | 2.50714
553 | 2.50646
554 | 2.50578
555 | 2.5051
556 | 2.50436
557 | 2.50362
558 | 2.50288
559 | 2.50214
560 | 2.5014
561 | 2.5004
562 | 2.4994
563 | 2.4984
564 | 2.4974
565 | 2.4964
566 | 2.49514
567 | 2.49388
568 | 2.49262
569 | 2.49136
570 | 2.4901
571 | 2.48878
572 | 2.48746
573 | 2.48614
574 | 2.48482
575 | 2.4835
576 | 2.48234
577 | 2.48118
578 | 2.48002
579 | 2.47886
580 | 2.4777
581 | 2.47672
582 | 2.47574
583 | 2.47476
584 | 2.47378
585 | 2.4728
586 | 2.47202
587 | 2.47124
588 | 2.47046
589 | 2.46968
590 | 2.4689
591 | 2.46818
592 | 2.46746
593 | 2.46674
594 | 2.46602
595 | 2.4653
596 | 2.46456
597 | 2.46382
598 | 2.46308
599 | 2.46234
600 | 2.4616
601 | 2.46078
602 | 2.45996
603 | 2.45914
604 | 2.45832
605 | 2.4575
606 | 2.45666
607 | 2.45582
608 | 2.45498
609 | 2.45414
610 | 2.4533
611 | 2.45256
612 | 2.45182
613 | 2.45108
614 | 2.45034
615 | 2.4496
616 | 2.44894
617 | 2.44828
618 | 2.44762
619 | 2.44696
620 | 2.4463
621 | 2.44568
622 | 2.44506
623 | 2.44444
624 | 2.44382
625 | 2.4432
626 | 2.44248
627 | 2.44176
628 | 2.44104
629 | 2.44032
630 | 2.4396
631 | 2.43888
632 | 2.43816
633 | 2.43744
634 | 2.43672
635 | 2.436
636 | 2.43532
637 | 2.43464
638 | 2.43396
639 | 2.43328
640 | 2.4326
641 | 2.43192
642 | 2.43124
643 | 2.43056
644 | 2.42988
645 | 2.4292
646 | 2.42854
647 | 2.42788
648 | 2.42722
649 | 2.42656
650 | 2.4259
651 | 2.42524
652 | 2.42458
653 | 2.42392
654 | 2.42326
655 | 2.4226
656 | 2.42198
657 | 2.42136
658 | 2.42074
659 | 2.42012
660 | 2.4195
661 | 2.41898
662 | 2.41846
663 | 2.41794
664 | 2.41742
665 | 2.4169
666 | 2.41642
667 | 2.41594
668 | 2.41546
669 | 2.41498
670 | 2.4145
671 | 2.41406
672 | 2.41362
673 | 2.41318
674 | 2.41274
675 | 2.4123
676 | 2.41188
677 | 2.41146
678 | 2.41104
679 | 2.41062
680 | 2.4102
681 | 2.4098
682 | 2.4094
683 | 2.409
684 | 2.4086
685 | 2.4082
686 | 2.40786
687 | 2.40752
688 | 2.40718
689 | 2.40684
690 | 2.4065
691 | 2.40622
692 | 2.40594
693 | 2.40566
694 | 2.40538
695 | 2.4051
696 | 2.40492
697 | 2.40474
698 | 2.40456
699 | 2.40438
700 | 2.4042
701 | 2.40418
702 | 2.40416
703 | 2.40414
704 | 2.40412
705 | 2.4041
706 | 2.40412
707 | 2.40414
708 | 2.40416
709 | 2.40418
710 | 2.4042
711 | 2.40442
712 | 2.40464
713 | 2.40486
714 | 2.40508
715 | 2.4053
716 | 2.40572
717 | 2.40614
718 | 2.40656
719 | 2.40698
720 | 2.4074
721 | 2.40796
722 | 2.40852
723 | 2.40908
724 | 2.40964
725 | 2.4102
726 | 2.41098
727 | 2.41176
728 | 2.41254
729 | 2.41332
730 | 2.4141
731 | 2.4149
732 | 2.4157
733 | 2.4165
734 | 2.4173
735 | 2.4181
736 | 2.4186
737 | 2.4191
738 | 2.4196
739 | 2.4201
740 | 2.4206
741 | 2.42058
742 | 2.42056
743 | 2.42054
744 | 2.42052
745 | 2.4205
746 | 2.41978
747 | 2.41906
748 | 2.41834
749 | 2.41762
750 | 2.4169
751 | 2.4154
752 | 2.4139
753 | 2.4124
754 | 2.4109
755 | 2.4094
756 | 2.4074
757 | 2.4054
758 | 2.4034
759 | 2.4014
760 | 2.3994
761 | 2.39724
762 | 2.39507
763 | 2.39291
764 | 2.39076
765 | 2.3886
766 | 2.38648
767 | 2.38435
768 | 2.38223
769 | 2.38012
770 | 2.378
771 | 2.376
772 | 2.37399
773 | 2.37199
774 | 2.37
775 | 2.368
776 | 2.36616
777 | 2.36432
778 | 2.36248
779 | 2.36064
780 | 2.3588
781 | 2.35708
782 | 2.35536
783 | 2.35364
784 | 2.35192
785 | 2.3502
786 | 2.34866
787 | 2.34712
788 | 2.34558
789 | 2.34404
790 | 2.3425
791 | 2.34114
792 | 2.33978
793 | 2.33842
794 | 2.33706
795 | 2.3357
796 | 2.33444
797 | 2.33318
798 | 2.33192
799 | 2.33066
800 | 2.3294
801 | 2.3282
802 | 2.327
803 | 2.3258
804 | 2.3246
805 | 2.3234
806 | 2.32232
807 | 2.32124
808 | 2.32016
809 | 2.31908
810 | 2.318
811 | 2.317
812 | 2.316
813 | 2.315
814 | 2.314
815 | 2.313
816 | 2.31204
817 | 2.31108
818 | 2.31012
819 | 2.30916
820 | 2.3082
821 | 2.30742
822 | 2.30664
823 | 2.30586
824 | 2.30508
825 | 2.3043
826 | 2.30358
827 | 2.30286
828 | 2.30214
829 | 2.30142
830 | 2.3007
831 | 2.2998
832 | 2.29889
833 | 2.29799
834 | 2.29708
835 | 2.29618
836 | 2.29528
837 | 2.29437
838 | 2.29347
839 | 2.29257
840 | 2.29166
841 | 2.29076
842 | 2.28985
843 | 2.28895
844 | 2.28805
845 | 2.28714
846 | 2.28624
847 | 2.28534
848 | 2.28443
849 | 2.28353
850 | 2.28263
851 | 2.28172
852 | 2.28082
853 | 2.27991
854 | 2.27901
855 | 2.27811
856 | 2.2772
857 | 2.2763
858 | 2.27539
859 | 2.27449
860 | 2.27359
861 | 2.27268
862 | 2.27178
863 | 2.27088
864 | 2.26997
865 | 2.26907
866 | 2.26816
867 | 2.26726
868 | 2.26636
869 | 2.26545
870 | 2.26455
871 | 2.26365
872 | 2.26274
873 | 2.26184
874 | 2.26093
875 | 2.26003
876 | 2.25913
877 | 2.25822
878 | 2.25732
879 | 2.25642
880 | 2.25551
881 | 2.25461
882 | 2.2537
883 | 2.2528
884 | 2.2519
885 | 2.25099
886 | 2.25009
887 | 2.24919
888 | 2.24828
889 | 2.24738
890 | 2.24648
891 | 2.24557
892 | 2.24467
893 | 2.24376
894 | 2.24286
895 | 2.24196
896 | 2.24105
897 | 2.24015
898 | 2.23924
899 | 2.23834
900 | 2.23744
901 | 2.23653
902 | 2.23563
903 | 2.23473
904 | 2.23382
905 | 2.23292
906 | 2.23201
907 | 2.23111
908 | 2.23021
909 | 2.2293
910 | 2.2284
911 | 2.22764
912 | 2.22688
913 | 2.22612
914 | 2.22536
915 | 2.2246
916 | 2.22386
917 | 2.22312
918 | 2.22238
919 | 2.22164
920 | 2.2209
921 | 2.2202
922 | 2.2195
923 | 2.2188
924 | 2.2181
925 | 2.2174
926 | 2.21672
927 | 2.21604
928 | 2.21536
929 | 2.21468
930 | 2.214
931 | 2.21336
932 | 2.21272
933 | 2.21208
934 | 2.21144
935 | 2.2108
936 | 2.21016
937 | 2.20952
938 | 2.20888
939 | 2.20824
940 | 2.2076
941 | 2.207
942 | 2.2064
943 | 2.2058
944 | 2.2052
945 | 2.2046
946 | 2.20402
947 | 2.20344
948 | 2.20286
949 | 2.20228
950 | 2.2017
951 | 2.20114
952 | 2.20058
953 | 2.20002
954 | 2.19946
955 | 2.1989
956 | 2.19836
957 | 2.19782
958 | 2.19728
959 | 2.19674
960 | 2.1962
961 | 2.19566
962 | 2.19512
963 | 2.19458
964 | 2.19404
965 | 2.1935
966 | 2.193
967 | 2.1925
968 | 2.192
969 | 2.1915
970 | 2.191
971 | 2.1905
972 | 2.19
973 | 2.1895
974 | 2.189
975 | 2.1885
976 | 2.188
977 | 2.1875
978 | 2.187
979 | 2.1865
980 | 2.186
981 | 2.18554
982 | 2.18508
983 | 2.18462
984 | 2.18416
985 | 2.1837
986 | 2.18324
987 | 2.18278
988 | 2.18232
989 | 2.18186
990 | 2.1814
991 | 2.18096
992 | 2.18052
993 | 2.18008
994 | 2.17964
995 | 2.1792
996 | 2.17876
997 | 2.17832
998 | 2.17788
999 | 2.17744
1000 | 2.177
1001 | 2.17658
1002 | 2.17616
1003 | 2.17574
1004 | 2.17532
1005 | 2.1749
1006 | 2.17448
1007 | 2.17406
1008 | 2.17364
1009 | 2.17322
1010 | 2.1728
1011 | 2.1724
1012 | 2.172
1013 | 2.1716
1014 | 2.1712
1015 | 2.1708
1016 | 2.1704
1017 | 2.17
1018 | 2.1696
1019 | 2.1692
1020 | 2.1688
1021 | 2.16842
1022 | 2.16804
1023 | 2.16766
1024 | 2.16728
1025 | 2.1669
1026 | 2.16652
1027 | 2.16614
1028 | 2.16576
1029 | 2.16538
1030 | 2.165
1031 | 2.16464
1032 | 2.16428
1033 | 2.16392
1034 | 2.16356
1035 | 2.1632
1036 | 2.16284
1037 | 2.16248
1038 | 2.16212
1039 | 2.16176
1040 | 2.1614
1041 | 2.16104
1042 | 2.16068
1043 | 2.16032
1044 | 2.15996
1045 | 2.1596
1046 | 2.15926
1047 | 2.15892
1048 | 2.15858
1049 | 2.15824
1050 | 2.1579
1051 | 2.15758
1052 | 2.15726
1053 | 2.15694
1054 | 2.15662
1055 | 2.1563
1056 | 2.15596
1057 | 2.15562
1058 | 2.15528
1059 | 2.15494
1060 | 2.1546
1061 | 2.15428
1062 | 2.15396
1063 | 2.15364
1064 | 2.15332
1065 | 2.153
1066 | 2.15268
1067 | 2.15236
1068 | 2.15204
1069 | 2.15172
1070 | 2.1514
1071 | 2.1511
1072 | 2.1508
1073 | 2.1505
1074 | 2.1502
1075 | 2.1499
1076 | 2.1496
1077 | 2.1493
1078 | 2.149
1079 | 2.1487
1080 | 2.1484
1081 | 2.1481
1082 | 2.1478
1083 | 2.1475
1084 | 2.1472
1085 | 2.1469
1086 | 2.1466
1087 | 2.1463
1088 | 2.146
1089 | 2.1457
1090 | 2.1454
1091 | 2.14512
1092 | 2.14484
1093 | 2.14456
1094 | 2.14428
1095 | 2.144
1096 | 2.14372
1097 | 2.14344
1098 | 2.14316
1099 | 2.14288
1100 | 2.1426
1101 | 2.14234
1102 | 2.14208
1103 | 2.14182
1104 | 2.14156
1105 | 2.1413
1106 | 2.14102
1107 | 2.14074
1108 | 2.14046
1109 | 2.14018
1110 | 2.1399
1111 | 2.13964
1112 | 2.13938
1113 | 2.13912
1114 | 2.13886
1115 | 2.1386
1116 | 2.13834
1117 | 2.13808
1118 | 2.13782
1119 | 2.13756
1120 | 2.1373
1121 | 2.13704
1122 | 2.13678
1123 | 2.13652
1124 | 2.13626
1125 | 2.136
1126 | 2.13576
1127 | 2.13552
1128 | 2.13528
1129 | 2.13504
1130 | 2.1348
1131 | 2.13456
1132 | 2.13432
1133 | 2.13408
1134 | 2.13384
1135 | 2.1336
1136 | 2.13336
1137 | 2.13312
1138 | 2.13288
1139 | 2.13264
1140 | 2.1324
1141 | 2.13216
1142 | 2.13192
1143 | 2.13168
1144 | 2.13144
1145 | 2.1312
1146 | 2.13096
1147 | 2.13072
1148 | 2.13048
1149 | 2.13024
1150 | 2.13
1151 | 2.12978
1152 | 2.12956
1153 | 2.12934
1154 | 2.12912
1155 | 2.1289
1156 | 2.12868
1157 | 2.12846
1158 | 2.12824
1159 | 2.12802
1160 | 2.1278
1161 | 2.12758
1162 | 2.12736
1163 | 2.12714
1164 | 2.12692
1165 | 2.1267
1166 | 2.12648
1167 | 2.12626
1168 | 2.12604
1169 | 2.12582
1170 | 2.1256
1171 | 2.12538
1172 | 2.12516
1173 | 2.12494
1174 | 2.12472
1175 | 2.1245
1176 | 2.1243
1177 | 2.1241
1178 | 2.1239
1179 | 2.1237
1180 | 2.1235
1181 | 2.12328
1182 | 2.12306
1183 | 2.12284
1184 | 2.12262
1185 | 2.1224
1186 | 2.1222
1187 | 2.122
1188 | 2.1218
1189 | 2.1216
1190 | 2.1214
1191 | 2.1212
1192 | 2.121
1193 | 2.1208
1194 | 2.1206
1195 | 2.1204
1196 | 2.1202
1197 | 2.12
1198 | 2.1198
1199 | 2.1196
1200 | 2.1194
1201 | 2.11922
1202 | 2.11904
1203 | 2.11886
1204 | 2.11868
1205 | 2.1185
1206 | 2.1183
1207 | 2.1181
1208 | 2.1179
1209 | 2.1177
1210 | 2.1175
1211 | 2.11732
1212 | 2.11714
1213 | 2.11696
1214 | 2.11678
1215 | 2.1166
1216 | 2.11642
1217 | 2.11624
1218 | 2.11606
1219 | 2.11588
1220 | 2.1157
1221 | 2.11552
1222 | 2.11534
1223 | 2.11516
1224 | 2.11498
1225 | 2.1148
1226 | 2.11462
1227 | 2.11444
1228 | 2.11426
1229 | 2.11408
1230 | 2.1139
1231 | 2.11372
1232 | 2.11354
1233 | 2.11336
1234 | 2.11318
1235 | 2.113
1236 | 2.11282
1237 | 2.11264
1238 | 2.11246
1239 | 2.11228
1240 | 2.1121
1241 | 2.11194
1242 | 2.11178
1243 | 2.11162
1244 | 2.11146
1245 | 2.1113
1246 | 2.11114
1247 | 2.11098
1248 | 2.11082
1249 | 2.11066
1250 | 2.1105
1251 | 2.11032
1252 | 2.11014
1253 | 2.10996
1254 | 2.10978
1255 | 2.1096
1256 | 2.10944
1257 | 2.10928
1258 | 2.10912
1259 | 2.10896
1260 | 2.1088
1261 | 2.10864
1262 | 2.10848
1263 | 2.10832
1264 | 2.10816
1265 | 2.108
1266 | 2.10784
1267 | 2.10768
1268 | 2.10752
1269 | 2.10736
1270 | 2.1072
1271 | 2.10704
1272 | 2.10688
1273 | 2.10672
1274 | 2.10656
1275 | 2.1064
1276 | 2.10626
1277 | 2.10612
1278 | 2.10598
1279 | 2.10584
1280 | 2.1057
1281 | 2.10554
1282 | 2.10538
1283 | 2.10522
1284 | 2.10506
1285 | 2.1049
1286 | 2.10476
1287 | 2.10462
1288 | 2.10448
1289 | 2.10434
1290 | 2.1042
1291 | 2.10404
1292 | 2.10388
1293 | 2.10372
1294 | 2.10356
1295 | 2.1034
1296 | 2.10326
1297 | 2.10312
1298 | 2.10298
1299 | 2.10284
1300 | 2.1027
1301 | 2.10256
1302 | 2.10242
1303 | 2.10228
1304 | 2.10214
1305 | 2.102
1306 | 2.10186
1307 | 2.10172
1308 | 2.10158
1309 | 2.10144
1310 | 2.1013
1311 | 2.10116
1312 | 2.10102
1313 | 2.10088
1314 | 2.10074
1315 | 2.1006
1316 | 2.10046
1317 | 2.10032
1318 | 2.10018
1319 | 2.10004
1320 | 2.0999
1321 | 2.09976
1322 | 2.09962
1323 | 2.09948
1324 | 2.09934
1325 | 2.0992
1326 | 2.09908
1327 | 2.09896
1328 | 2.09884
1329 | 2.09872
1330 | 2.0986
1331 | 2.09846
1332 | 2.09832
1333 | 2.09818
1334 | 2.09804
1335 | 2.0979
1336 | 2.09778
1337 | 2.09766
1338 | 2.09754
1339 | 2.09742
1340 | 2.0973
1341 | 2.09716
1342 | 2.09702
1343 | 2.09688
1344 | 2.09674
1345 | 2.0966
1346 | 2.09648
1347 | 2.09636
1348 | 2.09624
1349 | 2.09612
1350 | 2.096
1351 | 2.09588
1352 | 2.09576
1353 | 2.09564
1354 | 2.09552
1355 | 2.0954
1356 | 2.09528
1357 | 2.09516
1358 | 2.09504
1359 | 2.09492
1360 | 2.0948
1361 | 2.09468
1362 | 2.09456
1363 | 2.09444
1364 | 2.09432
1365 | 2.0942
1366 | 2.09408
1367 | 2.09396
1368 | 2.09384
1369 | 2.09372
1370 | 2.0936
1371 | 2.09348
1372 | 2.09336
1373 | 2.09324
1374 | 2.09312
1375 | 2.093
1376 | 2.09288
1377 | 2.09276
1378 | 2.09264
1379 | 2.09252
1380 | 2.0924
1381 | 2.09228
1382 | 2.09216
1383 | 2.09204
1384 | 2.09192
1385 | 2.0918
1386 | 2.09168
1387 | 2.09156
1388 | 2.09144
1389 | 2.09132
1390 | 2.0912
1391 | 2.0911
1392 | 2.091
1393 | 2.0909
1394 | 2.0908
1395 | 2.0907
1396 | 2.09058
1397 | 2.09046
1398 | 2.09034
1399 | 2.09022
1400 | 2.0901
1401 | 2.09
1402 | 2.0899
1403 | 2.0898
1404 | 2.0897
1405 | 2.0896
1406 | 2.08948
1407 | 2.08936
1408 | 2.08924
1409 | 2.08912
1410 | 2.089
1411 | 2.0889
1412 | 2.0888
1413 | 2.0887
1414 | 2.0886
1415 | 2.0885
1416 | 2.0884
1417 | 2.0883
1418 | 2.0882
1419 | 2.0881
1420 | 2.088
1421 | 2.08788
1422 | 2.08776
1423 | 2.08764
1424 | 2.08752
1425 | 2.0874
1426 | 2.0873
1427 | 2.0872
1428 | 2.0871
1429 | 2.087
1430 | 2.0869
1431 | 2.0868
1432 | 2.0867
1433 | 2.0866
1434 | 2.0865
1435 | 2.0864
1436 | 2.0863
1437 | 2.0862
1438 | 2.0861
1439 | 2.086
1440 | 2.0859
1441 | 2.0858
1442 | 2.0857
1443 | 2.0856
1444 | 2.0855
1445 | 2.0854
1446 | 2.0853
1447 | 2.0852
1448 | 2.0851
1449 | 2.085
1450 | 2.0849
1451 | 2.08482
1452 | 2.08474
1453 | 2.08466
1454 | 2.08458
1455 | 2.0845
1456 | 2.0844
1457 | 2.0843
1458 | 2.0842
1459 | 2.0841
1460 | 2.084
1461 | 2.0839
1462 | 2.0838
1463 | 2.0837
1464 | 2.0836
1465 | 2.0835
1466 | 2.0834
1467 | 2.0833
1468 | 2.0832
1469 | 2.0831
1470 | 2.083
1471 | 2.08292
1472 | 2.08284
1473 | 2.08276
1474 | 2.08268
1475 | 2.0826
1476 | 2.0825
1477 | 2.0824
1478 | 2.0823
1479 | 2.0822
1480 | 2.0821
1481 | 2.08202
1482 | 2.08194
1483 | 2.08186
1484 | 2.08178
1485 | 2.0817
1486 | 2.0816
1487 | 2.0815
1488 | 2.0814
1489 | 2.0813
1490 | 2.0812
1491 | 2.08112
1492 | 2.08104
1493 | 2.08096
1494 | 2.08088
1495 | 2.0808
1496 | 2.0807
1497 | 2.0806
1498 | 2.0805
1499 | 2.0804
1500 | 2.0803
1501 | 2.0802
1502 | 2.0801
1503 | 2.08
1504 | 2.0799
1505 | 2.0798
1506 | 2.0797
1507 | 2.0796
1508 | 2.0795
1509 | 2.0794
1510 | 2.0793
1511 | 2.0792
1512 | 2.0791
1513 | 2.079
1514 | 2.0789
1515 | 2.0788
1516 | 2.0787
1517 | 2.0786
1518 | 2.0785
1519 | 2.0784
1520 | 2.0783
1521 | 2.0782
1522 | 2.0781
1523 | 2.078
1524 | 2.0779
1525 | 2.0778
1526 | 2.0777
1527 | 2.0776
1528 | 2.0775
1529 | 2.0774
1530 | 2.0773
1531 | 2.0772
1532 | 2.0771
1533 | 2.077
1534 | 2.0769
1535 | 2.0768
1536 | 2.0767
1537 | 2.0766
1538 | 2.0765
1539 | 2.0764
1540 | 2.0763
1541 | 2.0762
1542 | 2.0761
1543 | 2.076
1544 | 2.0759
1545 | 2.0758
1546 | 2.0757
1547 | 2.0756
1548 | 2.0755
1549 | 2.0754
1550 | 2.0753
1551 | 2.0752
1552 | 2.0751
1553 | 2.075
1554 | 2.0749
1555 | 2.0748
1556 | 2.0747
1557 | 2.0746
1558 | 2.0745
1559 | 2.0744
1560 | 2.0743
1561 | 2.0742
1562 | 2.0741
1563 | 2.074
1564 | 2.0739
1565 | 2.0738
1566 | 2.0737
1567 | 2.0736
1568 | 2.0735
1569 | 2.0734
1570 | 2.0733
1571 | 2.0732
1572 | 2.0731
1573 | 2.073
1574 | 2.0729
1575 | 2.0728
1576 | 2.0727
1577 | 2.0726
1578 | 2.0725
1579 | 2.0724
1580 | 2.0723
1581 | 2.0722
1582 | 2.0721
1583 | 2.072
1584 | 2.0719
1585 | 2.0718
1586 | 2.0717
1587 | 2.0716
1588 | 2.0715
1589 | 2.0714
1590 | 2.0713
1591 | 2.0712
1592 | 2.0711
1593 | 2.071
1594 | 2.0709
1595 | 2.0708
1596 | 2.0707
1597 | 2.0706
1598 | 2.0705
1599 | 2.0704
1600 | 2.0703
1601 | 2.0702
1602 | 2.0701
1603 | 2.07
1604 | 2.0699
1605 | 2.0698
1606 | 2.0697
1607 | 2.0696
1608 | 2.0695
1609 | 2.0694
1610 | 2.0693
1611 | 2.0692
1612 | 2.0691
1613 | 2.069
1614 | 2.0689
1615 | 2.0688
1616 | 2.0687
1617 | 2.0686
1618 | 2.0685
1619 | 2.0684
1620 | 2.0683
1621 | 2.0682
1622 | 2.0681
1623 | 2.068
1624 | 2.0679
1625 | 2.0678
1626 | 2.0677
1627 | 2.0676
1628 | 2.0675
1629 | 2.0674
1630 | 2.0673
1631 | 2.0672
1632 | 2.0671
1633 | 2.067
1634 | 2.0669
1635 | 2.0668
1636 | 2.0667
1637 | 2.0666
1638 | 2.0665
1639 | 2.0664
1640 | 2.0663
1641 | 2.0662
1642 | 2.0661
1643 | 2.066
1644 | 2.0659
1645 | 2.0658
1646 | 2.0657
1647 | 2.0656
1648 | 2.0655
1649 | 2.0654
1650 | 2.0653
1651 | 2.0652
1652 | 2.0651
1653 | 2.065
1654 | 2.0649
1655 | 2.0648
1656 | 2.0647
1657 | 2.0646
1658 | 2.0645
1659 | 2.0644
1660 | 2.0643
1661 | 2.0642
1662 | 2.0641
1663 | 2.064
1664 | 2.0639
1665 | 2.0638
1666 | 2.0637
1667 | 2.0636
1668 | 2.0635
1669 | 2.0634
1670 | 2.0633
1671 | 2.0632
1672 | 2.0631
1673 | 2.063
1674 | 2.0629
1675 | 2.0628
1676 | 2.0627
1677 | 2.0626
1678 | 2.0625
1679 | 2.0624
1680 | 2.0623
1681 | 2.0622
1682 | 2.0621
1683 | 2.062
1684 | 2.0619
1685 | 2.0618
1686 | 2.0617
1687 | 2.0616
1688 | 2.0615
1689 | 2.0614
1690 | 2.0613
1691 | 2.0612
1692 | 2.0611
1693 | 2.061
1694 | 2.0609
1695 | 2.0608
1696 | 2.0607
1697 | 2.0606
1698 | 2.0605
1699 | 2.0604
1700 | 2.0603
1701 | 2.0602
1702 | 2.0601
1703 | 2.06
1704 | 2.0599
1705 | 2.0598
1706 | 2.0597
1707 | 2.0596
1708 | 2.0595
1709 | 2.0594
1710 | 2.0593
1711 | 2.0592
1712 | 2.0591
1713 | 2.059
1714 | 2.0589
1715 | 2.0588
1716 | 2.0587
1717 | 2.0586
1718 | 2.0585
1719 | 2.0584
1720 | 2.0583
1721 | 2.0582
1722 | 2.0581
1723 | 2.058
1724 | 2.0579
1725 | 2.0578
1726 | 2.0577
1727 | 2.0576
1728 | 2.0575
1729 | 2.0574
1730 | 2.0573
1731 | 2.0572
1732 | 2.0571
1733 | 2.057
1734 | 2.0569
1735 | 2.0568
1736 | 2.0567
1737 | 2.0566
1738 | 2.0565
1739 | 2.0564
1740 | 2.0563
1741 | 2.0562
1742 | 2.0561
1743 | 2.056
1744 | 2.0559
1745 | 2.0558
1746 | 2.0557
1747 | 2.0556
1748 | 2.0555
1749 | 2.0554
1750 | 2.0553
1751 | 2.0552
1752 | 2.0551
1753 | 2.055
1754 | 2.0549
1755 | 2.0548
1756 | 2.0547
1757 | 2.0546
1758 | 2.0545
1759 | 2.0544
1760 | 2.0543
1761 | 2.0542
1762 | 2.0541
1763 | 2.054
1764 | 2.0539
1765 | 2.0538
1766 | 2.0537
1767 | 2.0536
1768 | 2.0535
1769 | 2.0534
1770 | 2.0533
1771 | 2.0532
1772 | 2.0531
1773 | 2.053
1774 | 2.0529
1775 | 2.0528
1776 | 2.0527
1777 | 2.0526
1778 | 2.0525
1779 | 2.0524
1780 | 2.0523
1781 | 2.0522
1782 | 2.0521
1783 | 2.052
1784 | 2.0519
1785 | 2.0518
1786 | 2.0517
1787 | 2.0516
1788 | 2.0515
1789 | 2.0514
1790 | 2.0513
1791 | 2.0512
1792 | 2.0511
1793 | 2.051
1794 | 2.0509
1795 | 2.0508
1796 | 2.0507
1797 | 2.0506
1798 | 2.0505
1799 | 2.0504
1800 | 2.0503
1801 | 2.0502
1802 | 2.0501
1803 | 2.05
1804 | 2.0499
1805 | 2.0498
1806 | 2.0497
1807 | 2.0496
1808 | 2.0495
1809 | 2.0494
1810 | 2.0493
1811 | 2.0492
1812 | 2.0491
1813 | 2.049
1814 | 2.0489
1815 | 2.0488
1816 | 2.0487
1817 | 2.0486
1818 | 2.0485
1819 | 2.0484
1820 | 2.0483
1821 | 2.0482
1822 | 2.0481
1823 | 2.048
1824 | 2.0479
1825 | 2.0478
1826 | 2.0477
1827 | 2.0476
1828 | 2.0475
1829 | 2.0474
1830 | 2.0473
1831 | 2.0472
1832 | 2.0471
1833 | 2.047
1834 | 2.0469
1835 | 2.0468
1836 | 2.0467
1837 | 2.0466
1838 | 2.0465
1839 | 2.0464
1840 | 2.0463
1841 | 2.0462
1842 | 2.0461
1843 | 2.046
1844 | 2.0459
1845 | 2.0458
1846 | 2.0457
1847 | 2.0456
1848 | 2.0455
1849 | 2.0454
1850 | 2.0453
1851 | 2.0452
1852 | 2.0451
1853 | 2.045
1854 | 2.0449
1855 | 2.0448
1856 | 2.0447
1857 | 2.0446
1858 | 2.0445
1859 | 2.0444
1860 | 2.0443