## Sheet1
sigma100_wavelengths | sigma100_k
370 | 0.153
375 | 0.151
380 | 0.149
385 | 0.146
390 | 0.143
395 | 0.139
400 | 0.136
405 | 0.133
410 | 0.133
415 | 0.132
420 | 0.131
425 | 0.131
430 | 0.13
435 | 0.13
440 | 0.13
445 | 0.131
450 | 0.133
455 | 0.135
460 | 0.139
465 | 0.142
470 | 0.146
475 | 0.151
480 | 0.156
485 | 0.163
490 | 0.17
495 | 0.179
500 | 0.19
505 | 0.202
510 | 0.215
515 | 0.23
520 | 0.247
525 | 0.265
530 | 0.285
535 | 0.306
540 | 0.329
545 | 0.354
550 | 0.381
555 | 0.409
560 | 0.437
565 | 0.464
570 | 0.489
575 | 0.51
580 | 0.528
585 | 0.544
590 | 0.559
595 | 0.577
600 | 0.598
605 | 0.622
610 | 0.647
615 | 0.67
620 | 0.688
625 | 0.697
630 | 0.697
635 | 0.687
640 | 0.669
645 | 0.646
650 | 0.623
655 | 0.605
660 | 0.595
665 | 0.59717
670 | 0.6015
675 | 0.60573
680 | 0.60984
685 | 0.61378
690 | 0.61748
695 | 0.62086
700 | 0.62383
705 | 0.62629
710 | 0.62811
715 | 0.62915
720 | 0.62927
725 | 0.62832
730 | 0.62614
735 | 0.62259
740 | 0.61752
745 | 0.61083
750 | 0.60242
755 | 0.59222
760 | 0.58021
765 | 0.5664
770 | 0.55082
775 | 0.53356
780 | 0.51474
785 | 0.49452
790 | 0.47307
795 | 0.45059
800 | 0.42731
805 | 0.40346
810 | 0.37927
815 | 0.35496
820 | 0.33077
825 | 0.30689
830 | 0.28353
835 | 0.26084
840 | 0.23897
845 | 0.21804
850 | 0.19816
855 | 0.17939
860 | 0.16178
865 | 0.14536
870 | 0.13014
875 | 0.11611
880 | 0.10324
885 | 0.09149
890 | 0.08082
895 | 0.07118
900 | 0.06251
905 | 0.05473
910 | 0.04779
915 | 0.04162
920 | 0.03616
925 | 0.03134
930 | 0.0271
935 | 0.02338
940 | 0.02013
945 | 0.01729
950 | 0.01483
955 | 0.01269
960 | 0.01085
965 | 0.00926
970 | 0.00788
975 | 0.00671
980 | 0.0057
985 | 0.00483
990 | 0.0041
995 | 0.00347
1000 | 0.00293
1005 | 0.00248
1010 | 0.00209
1015 | 0.00176
1020 | 0.00149
1025 | 0.00125
1030 | 0.00106
1035 | 0.000888102
1040 | 0.000747113
1045 | 0.000628291
1050 | 0.000528219
1055 | 0.000443991
1060 | 0.000373136
1065 | 0.000313559
1070 | 0.000263484
1075 | 0.000221411
1080 | 0.000186069
1085 | 0.000156389
1090 | 0.000131466
1095 | 0.00011054
1100 | 9.29706e-05
1105 | 7.82187e-05
1110 | 6.58317e-05
1115 | 5.54289e-05
1120 | 4.66909e-05
1125 | 3.93497e-05
1130 | 3.31802e-05
1135 | 2.79937e-05
1140 | 2.36321e-05
1145 | 1.99626e-05
1150 | 1.6874e-05
1155 | 1.42732e-05
1160 | 1.2082e-05
1165 | 1.02347e-05
1170 | 8.67664e-06
1175 | 7.36159e-06
1180 | 6.25096e-06
1185 | 5.31233e-06
1190 | 4.51852e-06
1195 | 3.84669e-06
1200 | 3.27768e-06
1205 | 2.79536e-06
1210 | 2.38622e-06
1215 | 2.03886e-06
1220 | 1.74371e-06
1225 | 1.49271e-06
1230 | 1.27907e-06
1235 | 1.09707e-06
1240 | 9.41893e-07
1245 | 8.09459e-07
1250 | 6.96333e-07
1255 | 5.99612e-07
1260 | 5.16839e-07
1265 | 4.45938e-07
1270 | 3.85147e-07
1275 | 3.32975e-07
1280 | 2.88159e-07
1285 | 2.49623e-07
1290 | 2.16457e-07
1295 | 1.87883e-07
1300 | 1.63244e-07
1305 | 1.41976e-07
1310 | 1.236e-07
1315 | 1.07709e-07
1320 | 9.39518e-08
1325 | 8.20317e-08
1330 | 7.16932e-08
1335 | 6.27179e-08
1340 | 5.49186e-08
1345 | 4.81348e-08
1350 | 4.22287e-08
1355 | 3.70819e-08
1360 | 3.25927e-08
1365 | 2.86734e-08
1370 | 2.52484e-08
1375 | 2.22528e-08
1380 | 1.96302e-08
1385 | 1.73322e-08
1390 | 1.53167e-08
1395 | 1.35475e-08
1400 | 1.19931e-08
1405 | 1.06261e-08
1410 | 9.42308e-09
1415 | 8.3633e-09
1420 | 7.42893e-09
1425 | 6.60445e-09
1430 | 5.87631e-09
1435 | 5.23271e-09
1440 | 4.66337e-09
1445 | 4.15931e-09
1450 | 3.71268e-09
1455 | 3.31661e-09
1460 | 2.9651e-09
1465 | 2.65289e-09
1470 | 2.37536e-09
1475 | 2.12848e-09
1480 | 1.90868e-09
1485 | 1.71285e-09
1490 | 1.53824e-09
1495 | 1.38244e-09
1500 | 1.24331e-09
1505 | 1.11899e-09
1510 | 1.0078e-09
1515 | 9.08301e-10
1520 | 8.19191e-10
1525 | 7.39331e-10
1530 | 6.67709e-10
1535 | 6.03431e-10
1540 | 5.45705e-10
1545 | 4.93827e-10
1550 | 4.47174e-10
1555 | 4.0519e-10
1560 | 3.67383e-10
1565 | 3.33316e-10
1570 | 3.02598e-10
1575 | 2.74882e-10
1580 | 2.49859e-10
1585 | 2.27253e-10
1590 | 2.06818e-10
1595 | 1.88333e-10
1600 | 1.71602e-10