## Sheet1
sigma40_wavelengths | sigma40_n
370 | 1.6304
375 | 1.6308
380 | 1.6307
385 | 1.63
390 | 1.6287
395 | 1.6263
400 | 1.6228
405 | 1.6182
410 | 1.6134
415 | 1.6092
420 | 1.6045
425 | 1.5997
430 | 1.5945
435 | 1.5886
440 | 1.5822
445 | 1.5752
450 | 1.5681
455 | 1.5606
460 | 1.5531
465 | 1.5457
470 | 1.5376
475 | 1.5294
480 | 1.5207
485 | 1.5116
490 | 1.5023
495 | 1.4925
500 | 1.483
505 | 1.474
510 | 1.4652
515 | 1.4567
520 | 1.4491
525 | 1.4424
530 | 1.4369
535 | 1.4326
540 | 1.4297
545 | 1.4287
550 | 1.4304
555 | 1.4356
560 | 1.4443
565 | 1.4565
570 | 1.472
575 | 1.4895
580 | 1.5073
585 | 1.5245
590 | 1.5404
595 | 1.5558
600 | 1.5727
605 | 1.5932
610 | 1.6192
615 | 1.6515
620 | 1.6896
625 | 1.7315
630 | 1.7742
635 | 1.8146
640 | 1.8495
645 | 1.8763
650 | 1.8942
655 | 1.9046
660 | 1.9104
665 | 1.9151
670 | 1.9228
675 | 1.9375
680 | 1.9614
685 | 1.9946
690 | 2.0361
695 | 2.0838
700 | 2.1354
705 | 2.1878
710 | 2.2379
715 | 2.2827
720 | 2.3193
725 | 2.3462
730 | 2.362
735 | 2.3663
740 | 2.36
745 | 2.3449
750 | 2.3235
755 | 2.2981
760 | 2.2708
765 | 2.2434
770 | 2.2168
775 | 2.1914
780 | 2.1682
785 | 2.1472
790 | 2.1279
795 | 2.1107
800 | 2.0951
805 | 2.0807
810 | 2.0677
815 | 2.0557
820 | 2.0448
825 | 2.0351
830 | 2.0262
835 | 2.0181
840 | 2.0105
845 | 2.0035
850 | 1.997
855 | 1.9909
860 | 1.9851
865 | 1.9797
870 | 1.9746
875 | 1.9697
880 | 1.9651
885 | 1.9607
890 | 1.9566
895 | 1.9526
900 | 1.9488
905 | 1.9452
910 | 1.9418
915 | 1.9385
920 | 1.9353
925 | 1.9322
930 | 1.9293
935 | 1.9265
940 | 1.9238
945 | 1.9212
950 | 1.9187
955 | 1.9162
960 | 1.9139
965 | 1.9116
970 | 1.9095
975 | 1.9073
980 | 1.9053
985 | 1.9033
990 | 1.9014
995 | 1.8995
1000 | 1.8977
1005 | 1.896
1010 | 1.8943
1015 | 1.8926
1020 | 1.891
1025 | 1.8894
1030 | 1.8879
1035 | 1.8865
1040 | 1.885
1045 | 1.8836
1050 | 1.8823
1055 | 1.8809
1060 | 1.8796
1065 | 1.8784
1070 | 1.8771
1075 | 1.8759
1080 | 1.8748
1085 | 1.8736
1090 | 1.8725
1095 | 1.8714
1100 | 1.8704
1105 | 1.8693
1110 | 1.8683
1115 | 1.8673
1120 | 1.8663
1125 | 1.8654
1130 | 1.8645
1135 | 1.8635
1140 | 1.8627
1145 | 1.8618
1150 | 1.8609
1155 | 1.8601
1160 | 1.8593
1165 | 1.8585
1170 | 1.8577
1175 | 1.8569
1180 | 1.8561
1185 | 1.8554
1190 | 1.8547
1195 | 1.854
1200 | 1.8533
1205 | 1.8526
1210 | 1.8519
1215 | 1.8512
1220 | 1.8506
1225 | 1.85
1230 | 1.8493
1235 | 1.8487
1240 | 1.8481
1245 | 1.8475
1250 | 1.8469
1255 | 1.8464
1260 | 1.8458
1265 | 1.8452
1270 | 1.8447
1275 | 1.8442
1280 | 1.8436
1285 | 1.8431
1290 | 1.8426
1295 | 1.8421
1300 | 1.8416
1305 | 1.8411
1310 | 1.8407
1315 | 1.8402
1320 | 1.8397
1325 | 1.8393
1330 | 1.8388
1335 | 1.8384
1340 | 1.838
1345 | 1.8375
1350 | 1.8371
1355 | 1.8367
1360 | 1.8363
1365 | 1.8359
1370 | 1.8355
1375 | 1.8351
1380 | 1.8347
1385 | 1.8343
1390 | 1.834
1395 | 1.8336
1400 | 1.8332
1405 | 1.8329
1410 | 1.8325
1415 | 1.8322
1420 | 1.8318
1425 | 1.8315
1430 | 1.8312
1435 | 1.8308
1440 | 1.8305
1445 | 1.8302
1450 | 1.8299
1455 | 1.8296
1460 | 1.8292
1465 | 1.8289
1470 | 1.8286
1475 | 1.8284
1480 | 1.8281
1485 | 1.8278
1490 | 1.8275
1495 | 1.8272
1500 | 1.8269
1505 | 1.8267
1510 | 1.8264
1515 | 1.8261
1520 | 1.8259
1525 | 1.8256
1530 | 1.8253
1535 | 1.8251
1540 | 1.8248
1545 | 1.8246
1550 | 1.8243
1555 | 1.8241
1560 | 1.8239
1565 | 1.8236
1570 | 1.8234
1575 | 1.8232
1580 | 1.8229
1585 | 1.8227
1590 | 1.8225
1595 | 1.8223
1600 | 1.8221