## Sheet1
Wavelength/nm | EQE/%
1800 | 5.47115e-06
1750 | 4.62332e-06
1700 | 5.90433e-06
1650 | 3.88946e-06
1600 | 4.34512e-06
1550 | 6.61299e-06
1500 | 2.11125e-05
1450 | 1.88089e-05
1400 | 1.65089e-05
1350 | 2.1601e-05
1300 | 4.30638e-05
1250 | 8.0614e-05
1200 | 0.000131009
1150 | 0.00017565
1100 | 0.000159537
1060 | 0.000172854
1050 | 0.000186937
1040 | 0.000221885
1020 | 0.00028333
1000 | 0.000356947
980 | 0.000408935
960 | 0.000422394
940 | 0.000405514
920 | 0.000413681
900 | 0.000597561
880 | 0.000974481
860 | 0.00212
840 | 0.00465
830 | 0.00663
820 | 0.0103
810 | 0.0164
800 | 0.02669
790 | 0.04328
780 | 0.07625
770 | 0.14252
760 | 0.24466
750 | 0.40608
740 | 0.62393
730 | 0.92305
720 | 1.34382
710 | 1.9684
700 | 2.89986
690 | 4.01785
680 | 5.02706
670 | 5.89612
660 | 6.79333
650 | 7.66663
640 | 8.6067
630 | 9.32671
620 | 9.78284
610 | 10.1962
600 | 10.18851
590 | 10.60876
580 | 10.5358
570 | 10.39306
560 | 10.50839
550 | 10.72172
540 | 10.51761
530 | 10.68486
520 | 10.15644
510 | 9.9255
500 | 9.93712
490 | 8.56546
480 | 9.10572
470 | 9.19548
460 | 9.10487
450 | 8.74584
440 | 8.62343
430 | 6.83723
420 | 7.50525
410 | 6.02111
400 | 8.23889
390 | 5.95908
380 | 10.92745
370 | 5.67226
360 | 4.98604
350 | 4.60144
340 | 3.58161
330 | 11.86435
320 | 63.16598
310 | 24.61873
300 | 40.00915